## Sheet1
Guest HOMO | Guest LUMO | Host HOMO | Host LUMO | Delta E_ST | HIL_HOMO | HIL_thickness | HTL1_homo | HIL1_lumo | thickness_HIL | HTL2_homo | HTL2_lumo | thickness_HTL2 | HTL3_homo | HTL3_lumo | thickness_HTL3 | HTL_thick | EML_thickness | triplet_ETL | ETL1_HOMO | ETL1_LUMO | ETL1_thickness | ETL2_HOMO | ETL2_LUMO | ETL2_thickness | total_ETL_thick | workfunction | thickness | doping percentage | PLQY | EQE_max
5.89 | 2.62 | 6.53 | 2.48 | 0.54 | 4.7 | 0 | 5.5 | 2.4 | 30 | 5.7 | 2.4 | 20 | 6 | 2.5 | 10 | 60 | 20 | 2.8 | 6.53 | 2.48 | 10 | 6.2 | 2.8 | 30 | 40 | 3.5 | 1 | 10 | 60 | 2.9
5.81 | 2.52 | 6.53 | 2.48 | 0.32 | 4.7 | 0 | 5.5 | 2.4 | 30 | 5.7 | 2.4 | 20 | 6 | 2.5 | 10 | 60 | 20 | 2.8 | 6.53 | 2.48 | 10 | 6.2 | 2.8 | 30 | 40 | 3.5 | 1 | 10 | 80 | 9.9
5.65 | 2.46 | 6.53 | 2.48 | 0.45 | 4.7 | 0 | 5.5 | 2.4 | 30 | 5.7 | 2.4 | 20 | 6 | 2.5 | 10 | 60 | 20 | 2.8 | 6.53 | 2.48 | 10 | 6.2 | 2.8 | 30 | 40 | 3.5 | 1 | 10 | 66 | 5.6
5.47 | 2.49 | 6.53 | 2.48 | 0.24 | 4.7 | 0 | 5.5 | 2.4 | 30 | 5.7 | 2.4 | 20 | 6 | 2.5 | 10 | 60 | 20 | 2.8 | 6.53 | 2.48 | 10 | 6.2 | 2.8 | 30 | 40 | 3.5 | 1 | 10 | 71 | 5.5
5.74 | 2.64 | 6.53 | 2.48 | 0.21 | 4.7 | 0 | 5.5 | 2.4 | 35 | 5.9 | 2.4 | 5 | 5.9 | 2.4 | 0 | 40 | 20 | 2.8 | 6.53 | 2.48 | 10 | 6.2 | 2.8 | 30 | 40 | 3.5 | 0.8 | 6 | 55 | 8.1
5.57 | 2.24 | 6.53 | 2.48 | 0.26 | 9.7 | 6 | 5.5 | 2.4 | 70 | 5.9 | 2.4 | 5 | 5.9 | 2.4 | 0 | 75 | 20 | 2.8 | 6.53 | 2.48 | 5 | 6.4 | 3 | 30 | 35 | 3.5 | 1 | 10 | 42 | 6.3
6.1 | 3.35 | 6.79 | 2.52 | 0 | 5.2 | 60 | 5.5 | 2 | 20 | 5.9 | 2.4 | 10 | 5.9 | 2.4 | 0 | 30 | 25 | 3.36 | 6.8 | 2.5 | 5 | 6.2 | 2.8 | 30 | 35 | 3.5 | 1 | 30 | 100 | 19.8
5.58 | 2.91 | 5.6 | 2.13 | 0.18 | 4.7 | 0 | 5.5 | 2.4 | 40 | 5.7 | 2.4 | 15 | 5.9 | 2.4 | 15 | 70 | 20 | 3.36 | 6.8 | 2.5 | 0 | 6.8 | 2.5 | 40 | 40 | 3.5 | 1 | 1 | 88 | 13.5
5.57 | 2.57 | 6.53 | 2.48 | 0.19 | 9.7 | 6 | 5.5 | 2.4 | 70 | 5.9 | 2.4 | 5 | 5.9 | 2.4 | 0 | 75 | 20 | 2.8 | 6.53 | 2.48 | 5 | 6.4 | 3 | 30 | 35 | 3.5 | 1 | 10 | 55 | 10.6
6.26 | 3.56 | 5.2 | 2.4 | 0.05 | 5.2 | 60 | 5.4 | 2 | 20 | 5.9 | 2.4 | 10 | 5.9 | 2.4 | 0 | 30 | 25 | 3.36 | 6.8 | 2.5 | 0 | 6.8 | 2.5 | 35 | 35 | 3.5 | 1 | 15 | 87 | 16.4
5.57 | 2.66 | 6.53 | 2.48 | 0.11 | 9.7 | 6 | 5.5 | 2.4 | 70 | 5.9 | 2.4 | 5 | 5.9 | 2.4 | 0 | 75 | 20 | 2.8 | 6.53 | 2.48 | 5 | 6.4 | 3 | 30 | 35 | 3.5 | 1 | 10 | 67 | 15.3
5.81 | 2.46 | 5.2 | 2.4 | 0.013 | 5.2 | 40 | 5.5 | 2.4 | 35 | 5.9 | 2.4 | 10 | 5.9 | 2.4 | 0 | 45 | 20 | 2.8 | 6.53 | 2.48 | 5 | 6.2 | 2.8 | 40 | 45 | 3.5 | 0.5 | 6 | 98 | 15.1
5.38 | 2.75 | 5.6 | 2.13 | 0.14 | 4.7 | 0 | 5.5 | 2.4 | 40 | 5.7 | 2.4 | 15 | 5.9 | 2.4 | 15 | 70 | 20 | 3.36 | 6.8 | 2.5 | 0 | 6.8 | 2.5 | 40 | 40 | 3.5 | 1 | 1 | 90 | 20.2
5.92 | 2.92 | 5.9 | 2.4 | 0.08 | 4.7 | 0 | 5.5 | 2.4 | 40 | 5.7 | 2.4 | 15 | 6 | 2.5 | 10 | 65 | 20 | 2.8 | 6.53 | 2.48 | 10 | 6.2 | 2.8 | 30 | 40 | 3.5 | 1 | 10 | 80 | 19.5
6.31 | 3.49 | 6 | 2.5 | 0.06 | 5.2 | 40 | 5.8 | 2.2 | 15 | 5.8 | 2.2 | 0 | 5.8 | 2.2 | 0 | 15 | 25 | 3.36 | 6.8 | 2.5 | 5 | 6.2 | 2.8 | 30 | 35 | 3.5 | 1 | 15 | 100 | 20
5.5 | 2.65 | 6.53 | 2.48 | 0.05 | 4.7 | 0 | 5.5 | 2.4 | 30 | 5.7 | 2.4 | 20 | 6 | 2.5 | 10 | 60 | 20 | 2.8 | 6.53 | 2.48 | 10 | 6.2 | 2.8 | 30 | 40 | 3.5 | 1 | 10 | 66.6 | 11.7
5.08 | 2.24 | 6 | 2.5 | 0.12 | 5.2 | 30 | 5.2 | 3.3 | 0 | 5.2 | 3.3 | 0 | 5.2 | 3.3 | 0 | 0 | 40 | 2.75 | 6.68 | 2.73 | 0 | 6.68 | 2.73 | 40 | 40 | 2.8 | 2 | 10 | 12 | 1
5.65 | 2.63 | 6.53 | 2.48 | 0.14 | 4.7 | 0 | 5.5 | 2.4 | 35 | 5.9 | 2.4 | 10 | 5.9 | 2.4 | 0 | 45 | 20 | 2.8 | 6.53 | 2.48 | 10 | 6.2 | 2.8 | 30 | 40 | 3.5 | 1 | 6 | 73 | 14.3
5.12 | 2.84 | 5.9 | 2.4 | 0.01 | 4.7 | 0 | 5.4 | 2 | 40 | 5.7 | 2.4 | 5 | 5.7 | 2.4 | 0 | 45 | 20 | 2.75 | 6.68 | 2.73 | 0 | 6.68 | 2.73 | 35 | 35 | 3.5 | 1 | 6.5 | 54.9 | 17.4
5.9 | 3.1 | 5.6 | 2.13 | 0.13 | 4.7 | 0 | 5.5 | 2.4 | 35 | 5.5 | 2.4 | 0 | 5.5 | 2.4 | 0 | 35 | 15 | 2.6 | 6.2 | 2.8 | 0 | 6.2 | 2.8 | 65 | 65 | 3.5 | 0.8 | 6 | 52 | 8.7
6.19 | 3.58 | 5.9 | 2.4 | 0.13 | 5.2 | 60 | 5.4 | 2 | 20 | 5.9 | 2.4 | 10 | 5.9 | 2.4 | 0 | 30 | 25 | 3.36 | 6.8 | 2.5 | 0 | 6.8 | 2.5 | 40 | 40 | 3.5 | 1 | 1 | 85 | 12.1
6.17 | 3.58 | 5.9 | 2.4 | 0.17 | 5.2 | 60 | 5.4 | 2 | 20 | 5.9 | 2.4 | 10 | 5.9 | 2.4 | 0 | 30 | 25 | 3.36 | 6.8 | 2.5 | 0 | 6.8 | 2.5 | 40 | 40 | 3.5 | 1 | 1 | 85 | 11.8
5.4 | 2.7 | 6.53 | 2.48 | 0.062 | 4.7 | 0 | 5.4 | 2 | 80 | 5.4 | 2 | 0 | 5.4 | 2 | 0 | 80 | 30 | 2.77 | 6.6 | 2.6 | 0 | 6.7 | 2.7 | 20 | 20 | 2.8 | 1 | 16 | 87 | 14
5.66 | 2.85 | 6.53 | 2.48 | 0.19 | 4.7 | 0 | 5.4 | 2 | 30 | 5.4 | 2 | 0 | 5.4 | 2 | 0 | 30 | 20 | 2.77 | 6.6 | 2.6 | 0 | 6.6 | 2.6 | 50 | 50 | 3.5 | 0.5 | 10 | 80 | 24.5
5.6 | 2.78 | 5.8 | 2.24 | 0.046 | 5.2 | 70 | 5.4 | 2 | 15 | 5.9 | 2.4 | 5 | 5.9 | 2.4 | 0 | 20 | 20 | 2.7 | 6.5 | 2.5 | 5 | 6.67 | 3.32 | 45 | 50 | 3.5 | 0.5 | 8 | 90 | 26.5
5.72 | 3.1 | 5.8 | 2.24 | 0.072 | 9.7 | 1 | 5.4 | 2 | 50 | 5.9 | 2.4 | 10 | 5.9 | 2.4 | 0 | 60 | 20 | 2.95 | 6.67 | 3.32 | 0 | 6.67 | 3.32 | 50 | 50 | 3.5 | 0.5 | 12 | 100 | 36.7
4.85 | 2.06 | 5.9 | 2.4 | 0.43 | 4.7 | 0 | 5.5 | 2.4 | 40 | 5.7 | 2.4 | 15 | 6 | 2.5 | 10 | 65 | 20 | 2.8 | 6.53 | 2.48 | 10 | 6.2 | 2.8 | 30 | 40 | 3.5 | 1 | 10 | 12 | 2
6.25 | 3.47 | 5.9 | 2.4 | 0.04 | 4.7 | 0 | 5.4 | 2 | 40 | 5.7 | 2.4 | 5 | 5.7 | 2.4 | 0 | 45 | 20 | 2.95 | 6.67 | 3.32 | 0 | 6.67 | 3.32 | 40 | 40 | 3.5 | 0.8 | 13 | 49.7 | 21.2
5.4 | 2.6 | 6.53 | 2.48 | 0.058 | 4.7 | 0 | 5.4 | 2 | 80 | 5.4 | 2 | 0 | 5.4 | 2 | 0 | 80 | 30 | 2.77 | 6.7 | 2.7 | 0 | 6.7 | 2.7 | 20 | 20 | 2.8 | 1 | 16 | 100 | 21.6
5.4 | 2.7 | 6.53 | 2.48 | 0.22 | 4.7 | 0 | 5.5 | 2.4 | 30 | 6.1 | 2.4 | 10 | 6.1 | 2.4 | 0 | 40 | 15 | 2.8 | 6.53 | 2.48 | 10 | 6.2 | 2.8 | 35 | 45 | 3.5 | 1 | 6 | 82 | 10.3
5.26 | 2.15 | 6.53 | 2.48 | 0.2 | 5.2 | 60 | 5.4 | 2 | 20 | 5.9 | 2.4 | 10 | 5.9 | 2.4 | 0 | 30 | 25 | 3.36 | 6.8 | 2.5 | 5 | 6.2 | 2.8 | 20 | 25 | 3.5 | 1 | 20 | 100 | 21.3
5.8 | 3 | 5.9 | 2.4 | 0.16 | 4.7 | 0 | 5.5 | 2.4 | 35 | 5.9 | 2.4 | 10 | 5.9 | 2.4 | 0 | 45 | 15 | 3.1 | 6.7 | 3 | 10 | 6.2 | 2.8 | 40 | 50 | 3.5 | 0.8 | 6 | 49 | 7.5
5.08 | 2.29 | 6 | 2.5 | 0.05 | 5.2 | 30 | 5.2 | 3.3 | 0 | 5.2 | 3.3 | 0 | 5.2 | 3.3 | 0 | 0 | 40 | 2.75 | 6.68 | 2.73 | 0 | 6.68 | 2.73 | 40 | 40 | 2.8 | 2 | 10 | 47 | 8.9
5.65 | 2.85 | 6.53 | 2.48 | 0.19 | 4.7 | 0 | 5.4 | 2 | 30 | 5.4 | 2 | 0 | 5.4 | 2 | 0 | 30 | 20 | 2.77 | 6.6 | 2.6 | 0 | 6.6 | 2.6 | 50 | 50 | 3.5 | 0.5 | 10 | 79 | 19
5.65 | 2.84 | 6.53 | 2.48 | 0.18 | 4.7 | 0 | 5.4 | 2 | 30 | 5.4 | 2 | 0 | 5.4 | 2 | 0 | 30 | 20 | 2.77 | 6.6 | 2.6 | 0 | 6.6 | 2.6 | 50 | 50 | 3.5 | 0.5 | 10 | 77 | 20.9
5.11 | 2.85 | 5.9 | 2.4 | 0.02 | 4.7 | 0 | 5.4 | 2 | 30 | 5.7 | 2.4 | 5 | 5.7 | 2.4 | 0 | 35 | 20 | 2.75 | 6.68 | 2.73 | 0 | 6.68 | 2.73 | 35 | 35 | 3.5 | 1 | 6.5 | 46.6 | 19.9
5.19 | 2.11 | 6.53 | 2.48 | 0.07 | 5.2 | 60 | 5.4 | 2 | 20 | 5.9 | 2.4 | 10 | 5.9 | 2.4 | 0 | 30 | 25 | 3.36 | 6.8 | 2.5 | 5 | 6.2 | 2.8 | 20 | 25 | 3.5 | 1 | 30 | 98 | 25.5
6.07 | 2.53 | 6.3 | 2.4 | 0.1 | 4.7 | 0 | 5.4 | 2 | 40 | 5.9 | 2.4 | 5 | 5.9 | 2.4 | 0 | 45 | 20 | 2.75 | 6.68 | 2.73 | 0 | 6.68 | 2.73 | 35 | 35 | 3.5 | 1 | 6 | 67 | 10.1
5.78 | 3.06 | 6.53 | 2.48 | 0.09 | 5.2 | 60 | 5.4 | 2 | 40 | 5.9 | 2.4 | 10 | 5.9 | 2.4 | 0 | 50 | 25 | 3.36 | 6.8 | 2.5 | 5 | 6.2 | 2.8 | 30 | 35 | 3.5 | 1 | 30 | 80 | 17.7
5.76 | 3.01 | 5.76 | 3.01 | 0.03 | 5.2 | 30 | 5.2 | 3.3 | 0 | 5.2 | 3.3 | 0 | 5.2 | 3.3 | 0 | 0 | 35 | 2.6 | 6.2 | 2.8 | 0 | 6.2 | 2.8 | 30 | 30 | 2.9 | 10 | 100 | 52 | 2.4
5.72 | 2.97 | 5.72 | 2.97 | 0.06 | 5.2 | 30 | 5.2 | 3.3 | 0 | 5.2 | 3.3 | 0 | 5.2 | 3.3 | 0 | 0 | 35 | 2.6 | 6.2 | 2.8 | 0 | 6.2 | 2.8 | 30 | 30 | 2.9 | 10 | 100 | 31 | 3.4
5.68 | 2.8 | 5.68 | 2.8 | 0.06 | 5.2 | 30 | 5.2 | 3.3 | 0 | 5.2 | 3.3 | 0 | 5.2 | 3.3 | 0 | 0 | 35 | 2.6 | 6.2 | 2.8 | 0 | 6.2 | 2.8 | 30 | 30 | 2.9 | 10 | 100 | 8.5 | 1.5
5.64 | 2.76 | 5.83 | 2.43 | 0.18 | 5.2 | 40 | 5.2 | 3.3 | 0 | 5.2 | 3.3 | 0 | 5.2 | 3.3 | 0 | 0 | 40 | 2.75 | 6.68 | 2.73 | 0 | 6.68 | 2.73 | 50 | 50 | 3.5 | 0.8 | 10 | 23 | 8.1
5.5 | 3.1 | 6 | 2.9 | 0.071 | 4.7 | 0 | 5.4 | 2 | 80 | 5.4 | 2 | 0 | 5.4 | 2 | 0 | 80 | 40 | 2.18 | 5.9 | 3 | 0 | 5.9 | 3 | 30 | 30 | 2.8 | 1 | 16 | 92 | 22.8
5.6 | 2.53 | 5.2 | 2.4 | 0.028 | 5.2 | 40 | 5.5 | 2.4 | 35 | 5.9 | 2.4 | 10 | 5.9 | 2.4 | 0 | 45 | 20 | 3.1 | 6.7 | 3 | 10 | 6.2 | 2.8 | 40 | 50 | 3.5 | 0.5 | 6 | 99 | 22.1
5.8 | 2.9 | 5.6 | 2.13 | 0.05 | 4.7 | 0 | 5.5 | 2.4 | 35 | 5.9 | 2.4 | 10 | 5.9 | 2.4 | 0 | 45 | 20 | 3.1 | 6.7 | 2.7 | 10 | 6.2 | 2.8 | 30 | 40 | 3.5 | 0.8 | 6 | 46 | 10
5.79 | 3.37 | 6 | 2.9 | 0.33 | 4.7 | 0 | 5.5 | 2.4 | 40 | 5.5 | 2.4 | 0 | 5.5 | 2.4 | 0 | 40 | 20 | 2.6 | 6.2 | 2.8 | 40 | 6.4 | 2.9 | 20 | 60 | 3.5 | 1 | 10 | 31 | 7
5.08 | 2.38 | 6 | 2.5 | 0.01 | 5.2 | 30 | 5.2 | 3.3 | 0 | 5.2 | 3.3 | 0 | 5.2 | 3.3 | 0 | 0 | 40 | 2.75 | 6.68 | 2.73 | 0 | 6.68 | 2.73 | 40 | 40 | 2.8 | 2 | 10 | 95 | 13.9
5.78 | 3.58 | 5.9 | 2.4 | 0.073 | 5.2 | 30 | 5.4 | 2 | 20 | 5.4 | 2 | 0 | 5.4 | 2 | 0 | 20 | 35 | 2.75 | 6.68 | 2.73 | 0 | 6.68 | 2.73 | 55 | 55 | 3.5 | 0.9 | 5 | 90 | 21.5
5.61 | 2.87 | 6 | 2.9 | 0.08 | 4.7 | 0 | 5.5 | 2.4 | 30 | 5.4 | 2 | 20 | 5.4 | 2 | 0 | 50 | 30 | 3.1 | 6.7 | 3 | 10 | 6.68 | 2.73 | 55 | 65 | 3.5 | 1 | 5 | 91.4 | 27.2
5.7 | 3.1 | 5.9 | 2.4 | 0.04 | 4.7 | 0 | 5.5 | 2.4 | 35 | 5.5 | 2.4 | 0 | 5.5 | 2.4 | 0 | 35 | 15 | 2.6 | 6.2 | 2.8 | 0 | 6.2 | 2.8 | 65 | 65 | 3.5 | 0.8 | 6 | 81 | 12.6
5.9 | 3.2 | 6 | 2.9 | 0.015 | 5.2 | 35 | 5.2 | 3.3 | 0 | 5.2 | 3.3 | 0 | 5.2 | 3.3 | 0 | 0 | 55 | 2.77 | 6.6 | 2.6 | 0 | 6.6 | 2.6 | 30 | 30 | 2.8 | 1 | 16 | 98 | 18.6
5.5 | 3.2 | 6 | 2.9 | 0.009 | 4.7 | 0 | 5.4 | 2 | 100 | 5.4 | 2 | 0 | 5.4 | 2 | 0 | 100 | 40 | 3.1 | 5.9 | 3 | 0 | 5.9 | 3 | 30 | 30 | 2.8 | 1 | 9 | 100 | 29.6
5.59 | 2.79 | 5.9 | 2.4 | 0.08 | 4.7 | 0 | 5.5 | 2.4 | 35 | 5.5 | 2.4 | 0 | 5.5 | 2.4 | 0 | 35 | 20 | 2.6 | 6.2 | 2.8 | 0 | 6.2 | 2.8 | 60 | 60 | 3.5 | 1 | 10 | 90 | 17.5
5.5 | 2.93 | 6.09 | 3.1 | 0.06 | 9.5 | 10 | 5.39 | 2.37 | 20 | 5.7 | 2.4 | 10 | 5.7 | 2.4 | 0 | 30 | 30 | 2.6 | 6.2 | 2.8 | 0 | 6.2 | 2.8 | 50 | 50 | 3.5 | 1 | 1 | 92 | 15.2
5.5 | 3.1 | 6 | 2.9 | 0.07 | 4.7 | 0 | 5.5 | 2.4 | 35 | 5.5 | 2.4 | 0 | 5.5 | 2.4 | 0 | 35 | 15 | 2.6 | 6.2 | 2.8 | 0 | 6.2 | 2.8 | 65 | 65 | 3.5 | 0.8 | 6 | 65.7 | 12.5
5.6 | 3.1 | 6 | 2.9 | 0.09 | 4.7 | 0 | 5.5 | 2.4 | 35 | 5.5 | 2.4 | 0 | 5.5 | 2.4 | 0 | 35 | 15 | 2.6 | 6.2 | 2.8 | 0 | 6.2 | 2.8 | 65 | 65 | 3.5 | 0.8 | 6 | 63 | 11.7
5.1 | 2.42 | 6 | 2.9 | 0.08 | 4.7 | 0 | 5.4 | 2 | 30 | 5.7 | 2.4 | 5 | 5.7 | 2.4 | 0 | 35 | 15 | 2.75 | 6.68 | 2.73 | 0 | 6.68 | 2.73 | 65 | 65 | 3.5 | 1 | 6 | 88 | 19.9
5.1 | 2.41 | 6 | 2.9 | 0.1 | 4.7 | 0 | 5.4 | 2 | 30 | 5.7 | 2.4 | 5 | 5.7 | 2.4 | 0 | 35 | 15 | 2.75 | 6.68 | 2.73 | 0 | 6.68 | 2.73 | 65 | 65 | 3.5 | 1 | 6 | 89 | 22.2
5.09 | 2.41 | 6 | 2.9 | 0.03 | 4.7 | 0 | 5.4 | 2 | 30 | 5.7 | 2.4 | 5 | 5.7 | 2.4 | 0 | 35 | 15 | 2.75 | 6.68 | 2.73 | 0 | 6.68 | 2.73 | 65 | 65 | 3.5 | 1 | 6 | 91 | 24.6
4.85 | 2.2 | 5.9 | 2.4 | 0.3 | 4.7 | 0 | 5.5 | 2.4 | 40 | 5.5 | 2.4 | 0 | 5.5 | 2.4 | 0 | 40 | 20 | 2.6 | 6.2 | 2.8 | 0 | 6.2 | 2.8 | 60 | 60 | 3.5 | 1 | 10 | 42 | 8
5.5 | 3 | 5.6 | 2.13 | 0.18 | 4.7 | 0 | 5.5 | 2.4 | 35 | 5.5 | 2.4 | 0 | 5.5 | 2.4 | 0 | 35 | 15 | 2.6 | 6.2 | 2.8 | 0 | 6.2 | 2.8 | 65 | 65 | 3.5 | 0.8 | 2 | 65.8 | 10.8
5.26 | 2.65 | 6 | 2.9 | 0.058 | 5.2 | 40 | 5.2 | 3.3 | 0 | 5.2 | 3.3 | 0 | 5.2 | 3.3 | 0 | 0 | 40 | 2.75 | 6.68 | 2.73 | 0 | 6.68 | 2.73 | 50 | 50 | 3.5 | 0.8 | 6 | 71 | 19.2
5.6 | 3.2 | 6.53 | 2.48 | 0.11 | 4.7 | 0 | 5.5 | 2.4 | 35 | 5.5 | 2.4 | 0 | 5.5 | 2.4 | 0 | 35 | 15 | 2.6 | 6.2 | 2.8 | 0 | 6.2 | 2.8 | 65 | 65 | 3.5 | 0.8 | 6 | 65.8 | 10
5.44 | 2.92 | 5.9 | 2.4 | 0.01 | 4.7 | 0 | 5.5 | 2.4 | 35 | 5.5 | 2.4 | 0 | 5.5 | 2.4 | 0 | 35 | 20 | 2.6 | 6.2 | 2.8 | 0 | 6.2 | 2.8 | 65 | 65 | 3.5 | 0.8 | 6 | 70 | 10.7
5.6 | 2.8 | 5.6 | 2.13 | 0.02 | 4.7 | 0 | 5.5 | 2.4 | 35 | 5.9 | 2.4 | 10 | 5.9 | 2.4 | 0 | 45 | 20 | 3.1 | 6.7 | 2.7 | 10 | 6.2 | 2.8 | 30 | 40 | 3.5 | 0.8 | 6 | 57 | 11.3
5.3 | 2.85 | 5.6 | 2.13 | 0.19 | 4.7 | 0 | 5.5 | 2.4 | 35 | 5.5 | 2.4 | 0 | 5.5 | 2.4 | 0 | 35 | 15 | 2.6 | 6.2 | 2.8 | 0 | 6.2 | 2.8 | 65 | 65 | 3.5 | 0.8 | 6 | 67.6 | 12
5.34 | 3.02 | 5.6 | 2.13 | 0.1 | 4.7 | 0 | 5.5 | 2.4 | 35 | 5.5 | 2.4 | 0 | 5.5 | 2.4 | 0 | 35 | 15 | 2.6 | 6.2 | 2.8 | 0 | 6.2 | 2.8 | 65 | 65 | 3.5 | 0.8 | 6 | 35.2 | 6
5.62 | 3.13 | 5.6 | 2.13 | 0.06 | 4.7 | 0 | 5.5 | 2.4 | 35 | 5.5 | 2.4 | 0 | 5.5 | 2.4 | 0 | 35 | 20 | 2.6 | 6.2 | 2.8 | 0 | 6.2 | 2.8 | 65 | 65 | 3.5 | 0.8 | 6 | 36 | 6.9
5.48 | 2.71 | 5.83 | 2.43 | 0.1 | 5.2 | 40 | 5.2 | 3.3 | 0 | 5.2 | 3.3 | 0 | 5.2 | 3.3 | 0 | 0 | 40 | 2.75 | 6.68 | 2.73 | 0 | 6.68 | 2.73 | 50 | 50 | 3.5 | 0.8 | 10 | 46 | 9.3
5.37 | 3.49 | 5.9 | 2.4 | 0.052 | 5.2 | 30 | 5.4 | 2 | 20 | 5.4 | 2 | 0 | 5.4 | 2 | 0 | 20 | 35 | 2.75 | 6.68 | 2.73 | 0 | 6.68 | 2.73 | 55 | 55 | 3.5 | 0.9 | 5 | 83 | 18.5
5.7 | 3.4 | 5.6 | 2.13 | 0.054 | 4.7 | 0 | 5.5 | 2.4 | 35 | 5.5 | 2.4 | 0 | 5.5 | 2.4 | 0 | 35 | 15 | 2.8 | 6.2 | 2.8 | 0 | 6.2 | 2.8 | 65 | 65 | 3.5 | 0.8 | 6 | 64 | 9.1
5.7 | 3.4 | 5.6 | 2.13 | 0.065 | 4.7 | 0 | 5.5 | 2.4 | 35 | 5.5 | 2.4 | 0 | 5.5 | 2.4 | 0 | 35 | 15 | 2.8 | 6.2 | 2.8 | 0 | 6.2 | 2.8 | 65 | 65 | 3.5 | 0.8 | 6 | 58 | 13.3
4.92 | 2.49 | 5.9 | 2.4 | 0.08 | 4.7 | 0 | 5.5 | 2.4 | 40 | 5.5 | 2.4 | 0 | 5.5 | 2.4 | 0 | 40 | 20 | 2.8 | 6.2 | 2.8 | 0 | 6.2 | 2.8 | 60 | 60 | 3.5 | 1 | 10 | 49 | 9
5.06 | 2.67 | 6 | 2.9 | 0.048 | 9.5 | 5 | 5.4 | 2 | 20 | 5.4 | 2 | 0 | 5.4 | 2 | 0 | 20 | 35 | 2.75 | 6.68 | 2.73 | 0 | 6.68 | 2.73 | 55 | 55 | 3.5 | 1 | 6 | 62 | 16.7
5.08 | 2.92 | 6 | 2.9 | 0.08 | 4.7 | 0 | 5.4 | 2 | 30 | 5.7 | 2.4 | 5 | 5.7 | 2.4 | 0 | 35 | 15 | 2.75 | 6.68 | 2.73 | 0 | 6.68 | 2.73 | 65 | 65 | 3.5 | 0.8 | 1.5 | 43 | 9.6
5.08 | 2.99 | 6 | 2.9 | 0.03 | 4.7 | 0 | 5.4 | 2 | 30 | 5.7 | 2.4 | 5 | 5.7 | 2.4 | 0 | 35 | 15 | 2.75 | 6.68 | 2.73 | 0 | 6.68 | 2.73 | 65 | 65 | 3.5 | 0.8 | 1.5 | 53 | 13
5.9 | 3.4 | 6 | 2.9 | 0.07 | 9.5 | 10 | 5.6 | 2.1 | 30 | 5.6 | 2.1 | 0 | 5.6 | 2.1 | 0 | 30 | 30 | 2.8 | 6.5 | 2.9 | 10 | 5.7 | 2.7 | 40 | 50 | 3.5 | 0.8 | 1 | 50 | 6.9
5.64 | 3.03 | 5.9 | 2.4 | 0.1 | 4.7 | 0 | 5.5 | 2.4 | 35 | 5.5 | 2.4 | 0 | 5.5 | 2.4 | 0 | 35 | 20 | 2.6 | 6.2 | 2.8 | 0 | 6.2 | 2.8 | 40 | 40 | 3.5 | 0.8 | 6 | 71 | 4.2
5.3 | 2.2 | 6 | 2.9 | 0.19 | 4.7 | 0 | 5.5 | 2.4 | 40 | 5.5 | 2.4 | 0 | 5.5 | 2.4 | 0 | 40 | 20 | 2.6 | 6.2 | 2.8 | 20 | 7 | 3.5 | 20 | 40 | 3.5 | 1 | 10 | 58 | 10
5.1 | 2.69 | 5.9 | 2.4 | 0.08 | 4.7 | 0 | 5.5 | 2.4 | 40 | 5.5 | 2.4 | 0 | 5.5 | 2.4 | 0 | 40 | 20 | 2.6 | 6.2 | 2.8 | 0 | 6.2 | 2.8 | 60 | 60 | 3.5 | 1 | 10 | 20 | 5
5.3 | 2.92 | 5.6 | 2.13 | 0 | 4.7 | 0 | 5.5 | 2.4 | 35 | 5.5 | 2.4 | 0 | 5.5 | 2.4 | 0 | 35 | 15 | 2.6 | 6.2 | 2.8 | 0 | 6.2 | 2.8 | 65 | 65 | 3.5 | 0.8 | 6 | 33 | 5
5.6 | 3.4 | 6 | 2.3 | 0.17 | 4.7 | 0 | 5.5 | 2.4 | 60 | 5.5 | 2.4 | 0 | 5.5 | 2.4 | 0 | 60 | 20 | 2.6 | 6.4 | 3 | 0 | 6.4 | 3 | 40 | 40 | 4.12 | 100 | 6 | 91 | 17.5
5.36 | 3.38 | 6 | 2.9 | 0.08 | 4.7 | 0 | 5.5 | 2.4 | 40 | 5.5 | 2.4 | 0 | 5.5 | 2.4 | 0 | 40 | 20 | 2.6 | 6.2 | 2.8 | 20 | 7 | 3.5 | 20 | 40 | 3.5 | 1 | 10 | 79 | 16
5.7 | 3.4 | 6 | 2.9 | 0.22 | 9.5 | 10 | 5.6 | 2.1 | 30 | 5.6 | 2.1 | 0 | 5.6 | 2.1 | 0 | 30 | 30 | 2.8 | 6.5 | 2.9 | 10 | 5.7 | 2.7 | 40 | 50 | 3.5 | 0.8 | 1 | 76 | 9
5.4 | 3.2 | 5.4 | 3.2 | 0.4 | 5.2 | 35 | 5.8 | 2.2 | 25 | 5.8 | 2.2 | 0 | 5.8 | 2.2 | 0 | 25 | 30 | 2.6 | 6.2 | 2.8 | 0 | 6.2 | 2.8 | 20 | 20 | 2.8 | 1 | 100 | 28 | 1.75
5.3 | 3.52 | 5.3 | 3.52 | 0.13 | 4.7 | 0 | 5.5 | 2.4 | 80 | 5.7 | 2.4 | 5 | 5.7 | 2.4 | 0 | 85 | 20 | 2.8 | 6.2 | 2.8 | 0 | 6.2 | 2.8 | 20 | 20 | 3.5 | 0.5 | 100 | 14 | 9.8
5.41 | 2.99 | 5.8 | 2.24 | 0.09 | 9.7 | 2 | 5.4 | 2 | 70 | 5.9 | 2.4 | 10 | 5.9 | 2.4 | 0 | 80 | 20 | 2.95 | 6.67 | 3.32 | 0 | 6.67 | 3.32 | 70 | 70 | 3.5 | 0.5 | 1.5 | 59.9 | 23.4
5.52 | 3.05 | 5.8 | 2.24 | 0.17 | 9.7 | 2 | 5.4 | 2 | 70 | 5.9 | 2.4 | 10 | 5.9 | 2.4 | 0 | 80 | 20 | 2.95 | 6.67 | 3.32 | 0 | 6.67 | 3.32 | 70 | 70 | 3.5 | 0.5 | 6 | 78.9 | 29.2
5.63 | 2.89 | 5.6 | 2.13 | 0.11 | 4.7 | 0 | 5.5 | 2.4 | 30 | 5.4 | 2 | 20 | 5.4 | 2 | 0 | 50 | 30 | 2.75 | 6.68 | 2.73 | 0 | 6.68 | 2.73 | 60 | 60 | 3.5 | 0.8 | 7 | 59 | 12.8
5.76 | 2.76 | 5.6 | 2.13 | 0.02 | 4.7 | 0 | 5.5 | 2.4 | 30 | 5.4 | 2 | 20 | 5.6 | 2.13 | 10 | 60 | 30 | 2.8 | 6.53 | 2.48 | 5 | 6.68 | 2.73 | 60 | 65 | 3.5 | 0.8 | 7 | 98 | 31.9
5.8 | 3 | 5.9 | 2.4 | 0.09 | 4.7 | 0 | 5.5 | 2.4 | 35 | 5.9 | 2.4 | 10 | 5.9 | 2.4 | 0 | 45 | 15 | 3.1 | 6.7 | 3 | 10 | 6.2 | 2.8 | 40 | 50 | 3.5 | 0.8 | 6 | 89 | 13.6
5.86 | 2.52 | 6.53 | 2.48 | 0.31 | 4.7 | 0 | 5.4 | 2 | 40 | 5.9 | 2.4 | 10 | 5.9 | 2.4 | 0 | 50 | 20 | 2.8 | 6.53 | 2.48 | 5 | 6.2 | 2.8 | 30 | 35 | 3.5 | 0.8 | 10 | 28 | 2.5
5.72 | 2.54 | 6.53 | 2.48 | 0.22 | 4.7 | 0 | 5.4 | 2 | 40 | 5.9 | 2.4 | 10 | 5.9 | 2.4 | 0 | 50 | 20 | 2.8 | 6.53 | 2.48 | 5 | 6.2 | 2.8 | 30 | 35 | 3.5 | 0.8 | 10 | 66 | 7.7
5.72 | 2.49 | 6.53 | 2.48 | 0.26 | 4.7 | 0 | 5.4 | 2 | 40 | 5.9 | 2.4 | 10 | 5.9 | 2.4 | 0 | 50 | 20 | 2.8 | 6.53 | 2.48 | 5 | 6.2 | 2.8 | 30 | 35 | 3.5 | 0.8 | 10 | 76 | 10.3
5.46 | 2.43 | 6.53 | 2.48 | 0.14 | 4.7 | 0 | 5.4 | 2 | 40 | 5.9 | 2.4 | 10 | 5.9 | 2.4 | 0 | 50 | 20 | 2.8 | 6.53 | 2.48 | 5 | 6.2 | 2.8 | 30 | 35 | 3.5 | 0.8 | 10 | 86 | 18
5.12 | 1.69 | 6 | 2.5 | 0.072 | 5.2 | 30 | 5.8 | 2.2 | 15 | 5.8 | 2.2 | 0 | 5.8 | 2.2 | 0 | 15 | 35 | 3.36 | 6.8 | 2.5 | 15 | 6.2 | 2.8 | 50 | 65 | 2.8 | 1 | 10 | 83 | 22.1
5.2 | 1.68 | 6 | 2.5 | 0.094 | 5.2 | 30 | 5.8 | 2.2 | 15 | 5.8 | 2.2 | 0 | 5.8 | 2.2 | 0 | 15 | 35 | 3.36 | 6.8 | 2.5 | 15 | 6.2 | 2.8 | 50 | 65 | 2.8 | 1 | 10 | 76 | 11.2
5.32 | 1.67 | 6 | 2.5 | 0.124 | 5.2 | 30 | 5.8 | 2.2 | 15 | 5.8 | 2.2 | 0 | 5.8 | 2.2 | 0 | 15 | 35 | 3.36 | 6.8 | 2.5 | 15 | 6.2 | 2.8 | 50 | 65 | 2.8 | 1 | 10 | 70 | 6.7
5.25 | 3.64 | 6 | 2.9 | 0.07 | 9.5 | 5 | 5.4 | 2 | 50 | 5.7 | 2.4 | 5 | 5.7 | 2.4 | 0 | 55 | 20 | 2.75 | 6.68 | 2.73 | 0 | 6.68 | 2.73 | 40 | 40 | 3.5 | 1 | 3 | 90 | 31.5
5.31 | 3.65 | 6 | 2.9 | 0.08 | 9.5 | 5 | 5.4 | 2 | 50 | 5.7 | 2.4 | 5 | 5.7 | 2.4 | 0 | 55 | 20 | 2.75 | 6.68 | 2.73 | 0 | 6.68 | 2.73 | 40 | 40 | 3.5 | 1 | 3 | 77 | 27.1
5.31 | 3.65 | 6 | 2.9 | 0.08 | 9.5 | 5 | 5.4 | 2 | 50 | 5.7 | 2.4 | 5 | 5.7 | 2.4 | 0 | 55 | 20 | 2.75 | 6.68 | 2.73 | 0 | 6.68 | 2.73 | 40 | 40 | 3.5 | 1 | 3 | 76 | 27.5
5.31 | 3.65 | 6 | 2.9 | 0.08 | 9.5 | 5 | 5.4 | 2 | 50 | 5.7 | 2.4 | 5 | 5.7 | 2.4 | 0 | 55 | 20 | 2.75 | 6.68 | 2.73 | 0 | 6.68 | 2.73 | 40 | 40 | 3.5 | 1 | 3 | 73 | 25.4
5.04 | 2.59 | 5.9 | 2.4 | 0.09 | 5.2 | 30 | 5.2 | 3.3 | 0 | 5.2 | 3.3 | 0 | 5.2 | 3.3 | 0 | 0 | 35 | 2.75 | 6.68 | 2.73 | 0 | 6.68 | 2.73 | 70 | 70 | 2.8 | 1 | 1.5 | 63 | 9
5.04 | 2.56 | 5.9 | 2.4 | 0.092 | 5.2 | 30 | 5.2 | 3.3 | 0 | 5.2 | 3.3 | 0 | 5.2 | 3.3 | 0 | 0 | 35 | 2.75 | 6.68 | 2.73 | 0 | 6.68 | 2.73 | 70 | 70 | 2.8 | 1 | 1.5 | 65 | 11.5
4.96 | 2.54 | 5.9 | 2.4 | 0.058 | 5.2 | 30 | 5.2 | 3.3 | 0 | 5.2 | 3.3 | 0 | 5.2 | 3.3 | 0 | 0 | 70 | 2.75 | 6.68 | 2.73 | 0 | 6.68 | 2.73 | 70 | 70 | 2.8 | 1 | 1.5 | 66 | 22.5
5.53 | 3.5 | 5.6 | 2.13 | 0.16 | 4.7 | 0 | 5.4 | 2 | 40 | 5.9 | 2.4 | 5 | 5.9 | 2.4 | 0 | 45 | 20 | 2.76 | 6.8 | 3.2 | 0 | 6.8 | 3.2 | 50 | 50 | 3.5 | 1 | 10 | 78 | 22.62
5.5 | 3.62 | 5.6 | 2.13 | 0.02 | 4.7 | 0 | 5.4 | 2 | 40 | 5.9 | 2.4 | 5 | 5.9 | 2.4 | 0 | 45 | 20 | 2.76 | 6.8 | 3.2 | 0 | 6.8 | 3.2 | 50 | 50 | 3.5 | 1 | 10 | 89 | 26.26
5.44 | 3.48 | 5.6 | 2.13 | 0.05 | 4.7 | 0 | 5.4 | 2 | 40 | 5.9 | 2.4 | 5 | 5.9 | 2.4 | 0 | 45 | 20 | 2.76 | 6.8 | 3.2 | 0 | 6.8 | 3.2 | 50 | 50 | 3.5 | 1 | 10 | 12 | 3.52
5.4 | 3.58 | 5.6 | 2.13 | 0.02 | 4.7 | 0 | 5.4 | 2 | 40 | 5.9 | 2.4 | 5 | 5.9 | 2.4 | 0 | 45 | 20 | 2.76 | 6.8 | 3.2 | 0 | 6.8 | 3.2 | 50 | 50 | 3.5 | 1 | 10 | 14 | 3.13
4.86 | 2.89 | 6 | 2.9 | 0.03 | 9.5 | 5 | 5.4 | 2 | 50 | 5.7 | 2.4 | 5 | 5.7 | 2.4 | 0 | 55 | 20 | 2.75 | 6.68 | 2.73 | 0 | 6.68 | 2.73 | 40 | 40 | 3.5 | 1 | 20 | 96.3 | 18.1
5.07 | 2.91 | 6 | 2.9 | 0.02 | 9.5 | 5 | 5.4 | 2 | 50 | 5.7 | 2.4 | 5 | 5.7 | 2.4 | 0 | 55 | 20 | 2.75 | 6.68 | 2.73 | 0 | 6.68 | 2.73 | 40 | 40 | 3.5 | 1 | 20 | 64.2 | 6.6
5.5 | 3.7 | 6 | 2.9 | 0.11 | 9.5 | 10 | 5.4 | 2 | 45 | 5.7 | 2.4 | 5 | 5.7 | 2.4 | 0 | 50 | 15 | 2.76 | 6.8 | 3.2 | 0 | 6.8 | 3.2 | 60 | 60 | 2.8 | 1 | 6 | 72 | 15
5.6 | 3.7 | 6 | 2.9 | 0.03 | 9.5 | 10 | 5.4 | 2 | 45 | 5.7 | 2.4 | 5 | 5.7 | 2.4 | 0 | 50 | 15 | 2.76 | 6.8 | 3.2 | 0 | 6.8 | 3.2 | 60 | 60 | 2.8 | 1 | 6 | 67 | 16.2
5.5 | 3.6 | 6 | 2.9 | 0.18 | 9.5 | 10 | 5.4 | 2 | 45 | 5.7 | 2.4 | 5 | 5.7 | 2.4 | 0 | 50 | 15 | 2.76 | 6.8 | 3.2 | 0 | 6.8 | 3.2 | 60 | 60 | 2.8 | 1 | 6 | 85 | 20
5.5 | 3.7 | 6 | 2.9 | 0.1 | 9.5 | 10 | 5.4 | 2 | 45 | 5.7 | 2.4 | 5 | 5.7 | 2.4 | 0 | 50 | 15 | 2.76 | 6.8 | 3.2 | 0 | 6.8 | 3.2 | 60 | 60 | 2.8 | 1 | 6 | 75 | 14
5.7 | 2.1 | 6.53 | 2.48 | 0.19 | 9.5 | 10 | 5.4 | 2 | 40 | 5.7 | 2.4 | 10 | 5.7 | 2.4 | 0 | 50 | 20 | 2.8 | 6.67 | 3.32 | 40 | 6.53 | 2.48 | 5 | 45 | 2.8 | 2 | 12 | 71 | 17.9
5.43 | 3.04 | 5.6 | 2.5 | 0.03 | 4.7 | 0 | 5.4 | 2 | 45 | 5.7 | 2.4 | 10 | 5.7 | 2.4 | 0 | 55 | 20 | 2.76 | 6.8 | 3.2 | 0 | 6.8 | 3.2 | 50 | 50 | 3.5 | 1 | 5 | 70 | 20.4
5.46 | 3.09 | 5.6 | 2.5 | 0.02 | 4.7 | 0 | 5.4 | 2 | 45 | 5.7 | 2.4 | 10 | 5.7 | 2.4 | 0 | 55 | 20 | 2.76 | 6.8 | 3.2 | 0 | 6.8 | 3.2 | 50 | 50 | 3.5 | 1 | 5 | 88 | 26
5.49 | 3.24 | 5.6 | 2.5 | 0.05 | 4.7 | 0 | 5.4 | 2 | 45 | 5.7 | 2.4 | 10 | 5.7 | 2.4 | 0 | 55 | 20 | 2.76 | 6.8 | 3.2 | 0 | 6.8 | 3.2 | 50 | 50 | 3.5 | 1 | 5 | 61 | 11.5
5.7 | 2.6 | 6.53 | 2.48 | 0.43 | 5.8 | 20 | 5.4 | 2 | 20 | 5.9 | 2.4 | 5 | 5.9 | 2.4 | 0 | 25 | 20 | 2.76 | 6.8 | 3.2 | 0 | 6.8 | 3.2 | 50 | 50 | 3.5 | 0.5 | 10 | 46 | 2.64
5.85 | 3.22 | 6.53 | 2.48 | 0.22 | 5.8 | 20 | 5.4 | 2 | 20 | 5.9 | 2.4 | 5 | 5.9 | 2.4 | 0 | 25 | 20 | 2.76 | 6.8 | 3.2 | 0 | 6.8 | 3.2 | 50 | 50 | 3.5 | 0.5 | 10 | 80 | 20.1
5.6 | 2.75 | 6.53 | 2.48 | 0.32 | 5.8 | 20 | 5.4 | 2 | 20 | 5.9 | 2.4 | 5 | 5.9 | 2.4 | 0 | 25 | 20 | 2.76 | 6.8 | 3.2 | 0 | 6.8 | 3.2 | 50 | 50 | 3.5 | 0.5 | 10 | 27 | 5.93