## Sheet1
System | Host | Guest HOMO | Guest LUMO | Host HOMO | Host LUMO | triplet_HOST | Delta E_ST | HIL_mat. | HIL_HOMO | HIL_LUMO | HIL_thickness | HTL1_mat. | HTL1_homo | HIL1_lumo | thickness_HIL | HTL2_mat. | HTL2_homo | HTL2_lumo | thickness_HTL2 | HTL3_mat. | HTL3_homo | HTL3_lumo | thickness_HTL3 | EML_thickness | triplet_ETL | ETL1_mat. | ETL1_HOMO | ETL1_LUMO | ETL1_thickness | ETL2_mat. | ETL2_HOMO | ETL2_LUMO | ETL2_thickness | Cathode1 | workfunction | thickness | tau(micro_second) | NIL | doping percentage | PLQY | EQE_max | Literature
1 | DPEPO | 5.89 | 2.62 | 6.53 | 2.48 | 2.8 | 0.54 |  | 4.7 |  | 0 | NPD | 5.5 | 2.4 | 30 | TCTA | 5.7 | 2.4 | 20 | CzSi | 6 | 2.5 | 10 | 20 | 2.8 | DPEPO | 6.53 | 2.48 | 10 | TPBI | 6.2 | 2.8 | 30 | LiF | 3.5 | 1 |  |  | 10 | 60 | 2.9 | https://doi.org/10.1021/ja306538w
3 | DPEPO | 5.81 | 2.52 | 6.53 | 2.48 | 2.8 | 0.32 |  | 4.7 |  | 0 | NPD | 5.5 | 2.4 | 30 | TCTA | 5.7 | 2.4 | 20 | CzSi | 6 | 2.5 | 10 | 20 | 2.8 | DPEPO | 6.53 | 2.48 | 10 | TPBI | 6.2 | 2.8 | 30 | LiF | 3.5 | 1 |  |  | 10 | 80 | 9.9 | https://doi.org/10.1021/ja306538w
2 | DPEPO | 5.65 | 2.46 | 6.53 | 2.48 | 2.8 | 0.45 |  | 4.7 |  | 0 | NPD | 5.5 | 2.4 | 30 | TCTA | 5.7 | 2.4 | 20 | CzSi | 6 | 2.5 | 10 | 20 | 2.8 | DPEPO | 6.53 | 2.48 | 10 | TPBI | 6.2 | 2.8 | 30 | LiF | 3.5 | 1 |  |  | 10 | 66 | 5.6 | https://doi.org/10.1021/ja306538w
DTC-mBPSD | DPEPO | 5.47 | 2.49 | 6.53 | 2.48 | 2.8 | 0.24 |  | 4.7 |  | 0 | NPB | 5.5 | 2.4 | 30 | TCTA | 5.7 | 2.4 | 20 | CzSi | 6 | 2.5 | 10 | 20 | 2.8 | DPEPO | 6.53 | 2.48 | 10 | TPBI | 6.2 | 2.8 | 30 | LiF | 3.5 | 1 |  |  | 10 | 71.6 | 5.5 | https://doi.org/10.1039/C5CC05435D
Cz2BP | DPEPO | 5.74 | 2.64 | 6.53 | 2.48 | 2.8 | 0.21 |  | 4.7 |  | 0 | NPD | 5.5 | 2.4 | 35 | mCP | 5.9 | 2.4 | 5 | mCP | 5.9 | 2.4 | 0 | 20 | 2.8 | DPEPO | 6.53 | 2.48 | 10 | TPBI | 6.2 | 2.8 | 30 | LiF | 3.5 | 0.8 |  |  | 6 | 55 | 8.1 | https://doi.org/10.1002/anie.201402992
SPXZPO | DPEPO | 5.57 | 2.24 | 6.53 | 2.48 | 2.8 | 0.26 | MoO3 | 9.7 | 6.7 | 6 | NPD | 5.5 | 2.4 | 70 | mCP | 5.9 | 2.4 | 5 | mCP | 5.9 | 2.4 | 0 | 20 | 2.8 | DPEPO | 6.53 | 2.48 | 5 | Bphen | 6.4 | 3 | 30 | LiF | 3.5 | 1 |  |  | 10 | 42 | 6.3 | https://doi.org/10.1021/acs.chemmater.6b01691
DMTDAc | UGH3:TSPO1 | 6.1 | 3.35 | 6.79 | 2.52 | 3.36 | 0 | PEDOT:PSS | 5.2 | 3.3 | 60 | TAPC | 5.5 | 2 | 20 | mCP | 5.9 | 2.4 | 10 | mCP | 5.9 | 2.4 | 0 | 25 | 3.36 | TSPO1 | 6.8 | 2.5 | 5 | TPBI | 6.2 | 2.8 | 30 | LiF | 3.5 | 1 |  |  | 30 | 100 | 19.8 | https://doi.org/10.1016/j.orgel.2015.12.001
DABNA-1 | mCBP | 5.58 | 2.91 | 5.6 | 2.13 | 2.8 | 0.18 |  | 4.7 |  | 0 | NPD | 5.5 | 2.4 | 40 | TCTA | 5.7 | 2.4 | 15 | mCP | 5.9 | 2.4 | 15 | 20 | 3.36 | TSPO1 | 6.8 | 2.5 | 0 | TSPO1 | 6.8 | 2.5 | 40 | LiF | 3.5 | 1 |  |  | 1 | 88 | 13.5 | https://doi.org/10.1002/adma.201505491
DPXZPO | DPEPO | 5.57 | 2.57 | 6.53 | 2.48 | 2.8 | 0.19 | MoO3 | 9.7 | 6.7 | 6 | NPD | 5.5 | 2.4 | 70 | mCP | 5.9 | 2.4 | 5 | mCP | 5.9 | 2.4 | 0 | 20 | 2.8 | DPEPO | 6.53 | 2.48 | 5 | Bphen | 6.4 | 3 | 30 | LiF | 3.5 | 1 |  |  | 10 | 55 | 10.6 | https://doi.org/10.1021/acs.chemmater.6b01691
DCzIPN | PEDOT:PSS | 6.26 | 3.56 | 5.2 | 2.4 |  | 0.05 | PEDOT:PSS | 5.2 | 3.3 | 60 | TAPC | 5.4 | 2 | 20 | mCP | 5.9 | 2.4 | 10 | mCP | 5.9 | 2.4 | 0 | 25 | 3.36 | TSPO1 | 6.8 | 2.5 | 0 | TSPO1 | 6.8 | 2.5 | 35 | LiF | 3.5 | 1 |  |  | 15 | 87 | 16.4 | https://dx.doi.org/10.1038%2Fsrep07859
TPXZPO | DPEPO | 5.57 | 2.66 | 6.53 | 2.48 |  | 0.11 | MoO3 | 9.7 | 6.7 | 6 | NPD | 5.5 | 2.4 | 70 | mCP | 5.9 | 2.4 | 5 | mCP | 5.9 | 2.4 | 0 | 20 | 2.8 | DPEPO | 6.53 | 2.48 | 5 | Bphen | 6.4 | 3 | 30 | LiF | 3.5 | 1 |  |  | 10 | 67 | 15.3 | https://doi.org/10.1021/acs.chemmater.6b01691
DMAC-PXB | PEDOT:PSS | 5.81 | 2.46 | 5.2 | 2.4 |  | 0.013 | PEDOT:PSS | 5.2 | 3.3 | 40 | NPD | 5.5 | 2.4 | 35 | mCP | 5.9 | 2.4 | 10 | mCP | 5.9 | 2.4 | 0 | 20 | 2.8 | DPEPO | 6.53 | 2.48 | 5 | TPBI | 6.2 | 2.8 | 40 | LiF | 3.5 | 0.5 |  |  | 6 | 98 | 15.1 | https://doi.org/10.1039/C5TC01380A
DABNA-2 | mCBP | 5.38 | 2.75 | 5.6 | 2.13 |  | 0.14 |  | 4.7 |  | 0 | NPD | 5.5 | 2.4 | 40 | TCTA | 5.7 | 2.4 | 15 | mCP | 5.9 | 2.4 | 15 | 20 | 3.36 | TSPO1 | 6.8 | 2.5 | 0 | TSPO1 | 6.8 | 2.5 | 40 | LiF | 3.5 | 1 |  |  | 1 | 90 | 20.2 | https://doi.org/10.1002/adma.201505491
DMAC-DPS | mCP | 5.92 | 2.92 | 5.9 | 2.4 |  | 0.08 |  | 4.7 |  | 0 | NPD | 5.5 | 2.4 | 40 | TCTA | 5.7 | 2.4 | 15 | CzSi | 6 | 2.5 | 10 | 20 | 2.8 | DPEPO | 6.53 | 2.48 | 10 | TPBI | 6.2 | 2.8 | 30 | LiF | 3.5 | 1 |  |  | 10 | 80 | 19.5 | https://doi.org/10.1038/nphoton.2014.12
4CzFCN | SiCz | 6.31 | 3.49 | 6 | 2.5 |  | 0.06 | PEDOT:PSS | 5.2 | 3.3 | 40 | PVK | 5.8 | 2.2 | 15 | PVK | 5.8 | 2.2 | 0 | PVK | 5.8 | 2.2 | 0 | 25 | 3.36 | TSPO1 | 6.8 | 2.5 | 5 | TPBI | 6.2 | 2.8 | 30 | LiF | 3.5 | 1 |  |  | 15 | 100 | 20 | https://doi.org/10.1002/adfm.201502995
DTC-pBPSB | DPEPO | 5.5 | 2.65 | 6.53 | 2.48 |  | 0.05 |  | 4.7 |  | 0 | NPD | 5.5 | 2.4 | 30 | TCTA | 5.7 | 2.4 | 20 | CzSi | 6 | 2.5 | 10 | 20 | 2.8 | DPEPO | 6.53 | 2.48 | 10 | TPBI | 6.2 | 2.8 | 30 | LiF | 3.5 | 1 |  |  | 10 | 66.6 | 11.7 | https://doi.org/10.1039/C5CC05435D
TB-1PXZ | SiCz | 5.08 | 2.24 | 6 | 2.5 |  | 0.12 | PEDOT:PSS | 5.2 | 3.3 | 30 | PEDOT:PSS | 5.2 | 3.3 | 0 | PEDOT:PSS | 5.2 | 3.3 | 0 | PEDOT:PSS | 5.2 | 3.3 | 0 | 40 | 2.75 | TmPyPB | 6.68 | 2.73 | 0 | TmPyPB | 6.68 | 2.73 | 40 | Liq | 2.8 | 2 |  |  | 10 | 12 | 1 | https://doi.org/10.1039/C6TC01353H
CC2BP | DPEPO | 5.65 | 2.63 | 6.53 | 2.48 |  | 0.14 |  | 4.7 |  | 0 | NPD | 5.5 | 2.4 | 35 | mCP | 5.9 | 2.4 | 10 | mCP | 5.9 | 2.4 | 0 | 20 | 2.8 | DPEPO | 6.53 | 2.48 | 10 | TPBI | 6.2 | 2.8 | 30 | LiF | 3.5 | 1 |  |  | 6 | 73 | 14.3 | https://doi.org/10.1002/anie.201402992
mPTC | mCP | 5.12 | 2.84 | 5.9 | 2.4 |  | 0.01 |  | 4.7 |  | 0 | TAPC | 5.4 | 2 | 40 | TCTA | 5.7 | 2.4 | 5 | TCTA | 5.7 | 2.4 | 0 | 20 | 2.75 | TmPyPB | 6.68 | 2.73 | 0 | TmPyPB | 6.68 | 2.73 | 35 | LiF | 3.5 | 1 |  |  | 6.5 | 54.9 | 17.4 | https://doi.org/10.1021/acsami.6b03954
m-ATP-ACR | mCBP | 5.9 | 3.1 | 5.6 | 2.13 |  | 0.13 |  | 4.7 |  | 0 | NPD | 5.5 | 2.4 | 35 | NPD | 5.5 | 2.4 | 0 | NPD | 5.5 | 2.4 | 0 | 15 | 2.6 | TPBI | 6.2 | 2.8 | 0 | TPBI | 6.2 | 2.8 | 65 | LiF | 3.5 | 0.8 |  |  | 6 | 52 | 8.7 | https://dx.doi.org/10.1088%2F1468-6996%2F15%2F3%2F034202
BFCz2CN | mCP | 6.19 | 3.58 | 5.9 | 2.4 |  | 0.13 | PEDOT:PSS | 5.2 | 3.3 | 60 | TAPC | 5.4 | 2 | 20 | mCP | 5.9 | 2.4 | 10 | mCP | 5.9 | 2.4 | 0 | 25 | 3.36 | TSPO1 | 6.8 | 2.5 | 0 | TSPO1 | 6.8 | 2.5 | 40 | LiF | 3.5 | 1 |  |  | 1 | 85 | 12.1 | https://doi.org/10.1039/C5CC01940K
BTCz2CN | mCP | 6.17 | 3.58 | 5.9 | 2.4 |  | 0.17 | PEDOT:PSS | 5.2 | 3.3 | 60 | TAPC | 5.4 | 2 | 20 | mCP | 5.9 | 2.4 | 10 | mCP | 5.9 | 2.4 | 0 | 25 | 3.36 | TSPO1 | 6.8 | 2.5 | 0 | TSPO1 | 6.8 | 2.5 | 40 | LiF | 3.5 | 1 |  |  | 1 | 85 | 11.8 | https://doi.org/10.1039/C5CC01940K
DAC-Mes3B | DPEPO | 5.4 | 2.7 | 6.53 | 2.48 |  | 0.062 |  | 4.7 |  | 0 | TAPC | 5.4 | 2 | 80 | TAPC | 5.4 | 2 | 0 | TAPC | 5.4 | 2 | 0 | 30 | 2.77 | PmPyPhB | 6.7 | 2.7 | 0 | PmPyPhB | 6.7 | 2.7 | 20 | Liq | 2.8 | 1 |  |  | 16 | 87 | 14 | https://doi.org/10.1002/anie.201508270
AC-MPM | DPEPO | 5.66 | 2.85 | 6.53 | 2.48 |  | 0.19 |  | 4.7 |  | 0 | TAPC | 5.4 | 2 | 30 | TAPC | 5.4 | 2 | 0 | TAPC | 5.4 | 2 | 0 | 20 | 2.77 | B3PyPB | 6.6 | 2.6 | 0 | B3PyPB | 6.6 | 2.6 | 50 | LiF | 3.5 | 0.5 |  |  | 10 | 80 | 24.5 | https://doi.org/10.1039/C5TC04057D
DMAC-TRZ | mCPCN | 5.3 | 2.78 | 5.8 | 2.24 |  | 0.046 | PEDOT:PSS | 5.2 | 3.3 | 70 | TAPC | 5.4 | 2 | 15 | mCP | 5.9 | 2.4 | 5 | mCP | 5.9 | 2.4 | 0 | 20 | 2.7 | DPPS | 6.5 | 2.5 | 5 | 3TPYMB | 6.67 | 3.32 | 45 | LiF | 3.5 | 0.5 |  |  | 8 | 90 | 26.5 | https://doi.org/10.1039/C5CC05022G
spiroAc-TRZ | mCPCN | 5.72 | 3.1 | 5.8 | 2.24 |  | 0.072 | MoO3 | 9.7 | 6.7 | 1 | TAPC | 5.4 | 2 | 50 | mCP | 5.9 | 2.4 | 10 | mCP | 5.9 | 2.4 | 0 | 20 | 2.95 | 3TPYMB | 6.67 | 3.32 | 0 | 3TPYMB | 6.67 | 3.32 | 50 | LiF | 3.5 | 0.5 |  |  | 12 | 100 | 36.7 | https://doi.org/10.1002/adma.201601675
PPZ-4TPT | mCP | 4.85 | 2.06 | 5.9 | 2.4 |  | 0.43 |  | 4.7 |  | 0 | NPD | 5.5 | 2.4 | 40 | TCTA | 5.7 | 2.4 | 15 | CzSi | 6 | 2.5 | 10 | 20 | 2.8 | DPEPO | 6.53 | 2.48 | 10 | TPBI | 6.2 | 2.8 | 30 | LiF | 3.5 | 1 |  |  | 10 | 12 | 2 | https://doi.org/10.1038/nphoton.2014.12
CPC | mCP | 6.25 | 3.47 | 5.9 | 2.4 |  | 0.04 |  | 4.7 |  | 0 | TAPC | 5.4 | 2 | 40 | TCTA | 5.7 | 2.4 | 5 | TCTA | 5.7 | 2.4 | 0 | 20 | 2.95 | 3TPYMB | 6.67 | 3.32 | 0 | 3TPYMB | 6.67 | 3.32 | 40 | LiF | 3.5 | 0.8 |  |  | 13 | 49.7 | 21.2 | https://doi.org/10.1021/acsami.5b05648
2DAC-Mes3B | DPEPO | 5.4 | 2.6 | 6.53 | 2.48 |  | 0.058 |  | 4.7 |  | 0 | TAPC | 5.4 | 2 | 80 | TAPC | 5.4 | 2 | 0 | TAPC | 5.4 | 2 | 0 | 30 | 2.77 | PmPyPhB | 6.7 | 2.7 | 0 | PmPyPhB | 6.7 | 2.7 | 20 | Liq | 2.8 | 1 |  |  | 16 | 100 | 21.6 | https://doi.org/10.1002/anie.201508270
DAC-BTZ | DPEPO | 5.4 | 2.7 | 6.53 | 2.48 |  | 0.22 |  | 4.7 |  | 0 | NPD | 5.5 | 2.4 | 30 | mCBP | 6.1 | 2.4 | 10 | mCBP | 6.1 | 2.4 | 0 | 15 | 2.8 | DPEPO | 6.53 | 2.48 | 10 | TPBI | 6.2 | 2.8 | 35 | LiF | 3.5 | 1 |  |  | 6 | 82 | 10.3 | https://doi.org/10.1515/pac-2015-0301
DCzmCzTRZ | DPEPO | 5.26 | 2.15 | 6.53 | 2.48 |  | 0.2 | PEDOT:PSS | 5.2 | 3.3 | 60 | TAPC | 5.4 | 2 | 20 | mCP | 5.9 | 2.4 | 10 | mCP | 5.9 | 2.4 | 0 | 25 | 3.36 | TSPO1 | 6.8 | 2.5 | 5 | TPBI | 6.2 | 2.8 | 20 | LiF | 3.5 | 1 |  |  | 20 | 100 | 21.3 | https://doi.org/10.1002/adma.201502053
ATP-ACR | mCP | 5.8 | 3 | 5.9 | 2.4 |  | 0.16 |  |  |  |  | NPD | 5.5 | 2.4 | 35 | mCP | 5.9 | 2.4 | 10 | mCP | 5.9 | 2.4 | 0 | 15 | 3.1 | PPT | 6.7 | 3 | 10 | TPBI | 6.2 | 2.8 | 40 | LiF | 3.5 | 0.8 |  |  | 6 | 49 | 7.5 | https://doi.org/10.1088/1468-6996/15/3/034202
TB-2PXZ | CzSi | 5.08 | 2.29 | 6 | 2.5 |  | 0.05 | PEDOT:PSS | 5.2 | 3.3 | 30 | PEDOT:PSS | 5.2 | 3.3 | 0 | PEDOT:PSS | 5.2 | 3.3 | 0 | PEDOT:PSS | 5.2 | 3.3 | 0 | 40 | 2.75 | TmPyPB | 6.68 | 2.73 | 0 | TmPyPB | 6.68 | 2.73 | 40 | Liq | 2.8 | 2 |  |  | 10 | 47 | 8.9 | https://doi.org/10.1039/C6TC01353H
Ac-PPM | DPEPO | 5.65 | 2.85 | 6.53 | 2.48 |  | 0.19 |  | 4.7 |  | 0 | TAPC | 5.4 | 2 | 30 | TAPC | 5.4 | 2 | 0 | TAPC | 5.4 | 2 | 0 | 20 | 2.77 | B3PyPB | 6.6 | 2.6 | 0 | B3PyPB | 6.6 | 2.6 | 50 | LiF | 3.5 | 0.5 |  |  | 10 | 79 | 19 | https://doi.org/10.1039/C5TC04057D
Ac-HPM | DPEPO | 5.65 | 2.84 | 6.53 | 2.48 |  | 0.18 |  | 4.7 |  | 0 | TAPC | 5.4 | 2 | 30 | TAPC | 5.4 | 2 | 0 | TAPC | 5.4 | 2 | 0 | 20 | 2.77 | B3PyPB | 6.6 | 2.6 | 0 | B3PyPB | 6.6 | 2.6 | 50 | LiF | 3.5 | 0.5 |  |  | 10 | 77 | 20.9 | https://doi.org/10.1039/C5TC04057D
oPTC | mCP | 5.11 | 2.85 | 5.9 | 2.4 |  | 0.02 |  | 4.7 |  | 0 | TAPC | 5.4 | 2 | 30 | TCTA | 5.7 | 2.4 | 5 | TCTA | 5.7 | 2.4 | 0 | 20 | 2.75 | TmPyPB | 6.68 | 2.73 | 0 | TmPyPB | 6.68 | 2.73 | 35 | LiF | 3.5 | 1 |  |  | 6.5 | 46.6 | 19.9 | https://doi.org/10.1021/acsami.6b03954
TmCzTrz | DPEPO | 5.19 | 2.11 | 6.53 | 2.48 |  | 0.07 | PEDOT:PSS | 5.2 | 3.3 | 60 | TAPC | 5.4 | 2 | 20 | mCP | 5.9 | 2.4 | 10 | mCP | 5.9 | 2.4 | 0 | 25 | 3.36 | TSPO1 | 6.8 | 2.5 | 5 | TPBI | 6.2 | 2.8 | 20 | LiF | 3.5 | 1 |  |  | 30 | 98 | 25.5 | https://doi.org/10.1002/adma.201502053
ACRFLCN | TPSi-F | 6.07 | 2.53 | 6.3 | 2.4 |  | 0.1 |  | 4.7 |  | 0 | TAPC | 5.4 | 2 | 40 | mCP | 5.9 | 2.4 | 5 | mCP | 5.9 | 2.4 | 0 | 20 | 2.75 | TmPyPB | 6.68 | 2.73 | 0 | TmPyPB | 6.68 | 2.73 | 35 | LiF | 3.5 | 1 |  |  | 6 | 67 | 10.1 | https://doi.org/10.1002/anie.201206289
PTSOPO | DPEPO | 5.78 | 3.06 | 6.53 | 2.48 |  | 0.09 | PEDOT:PSS | 5.2 | 3.3 | 60 | TAPC | 5.4 | 2 | 40 | mCP | 5.9 | 2.4 | 10 | mCP | 5.9 | 2.4 | 0 | 25 | 3.36 | TSPO1 | 6.8 | 2.5 | 5 | TPBI | 6.2 | 2.8 | 30 | LiF | 3.5 | 1 |  |  | 30 | 80 | 17.7 | https://doi.org/10.1016/j.orgel.2015.11.019
G2TAZ | neat | 5.76 | 3.01 | 5.76 | 3.01 |  | 0.03 | PEDOT:PSS | 5.2 | 3.3 | 30 | PEDOT:PSS | 5.2 | 3.3 | 0 | PEDOT:PSS | 5.2 | 3.3 | 0 | PEDOT:PSS | 5.2 | 3.3 | 0 | 35 | 2.6 | TPBI | 6.2 | 2.8 | 0 | TPBI | 6.2 | 2.8 | 30 | Ca | 2.9 | 10 |  |  | 100 | 52 | 2.4 | https://doi.org/10.1002/anie.201500203
G3TAZ | neat | 5.72 | 2.97 | 5.72 | 2.97 |  | 0.06 | PEDOT:PSS | 5.2 | 3.3 | 30 | PEDOT:PSS | 5.2 | 3.3 | 0 | PEDOT:PSS | 5.2 | 3.3 | 0 | PEDOT:PSS | 5.2 | 3.3 | 0 | 35 | 2.6 | TPBI | 6.2 | 2.8 | 0 | TPBI | 6.2 | 2.8 | 30 | Ca | 2.9 | 10 |  |  | 100 | 31 | 3.4 | https://doi.org/10.1002/anie.201500203
G4TAZ | neat | 5.68 | 2.8 | 5.68 | 2.8 |  | 0.06 | PEDOT:PSS | 5.2 | 3.3 | 30 | PEDOT:PSS | 5.2 | 3.3 | 0 | PEDOT:PSS | 5.2 | 3.3 | 0 | PEDOT:PSS | 5.2 | 3.3 | 0 | 35 | 2.6 | TPBI | 6.2 | 2.8 | 0 | TPBI | 6.2 | 2.8 | 30 | Ca | 2.9 | 10 |  |  | 100 | 8.5 | 1.5 | https://doi.org/10.1002/anie.201500203
pCzBP | TAPC:TCTA | 5.64 | 2.76 | 5.83 | 2.43 |  | 0.18 | PEDOT:PSS | 5.2 | 3.3 | 40 | PEDOT:PSS | 5.2 | 3.3 | 0 | PEDOT:PSS | 5.2 | 3.3 | 0 | PEDOT:PSS | 5.2 | 3.3 | 0 | 40 | 2.75 | TmPyPB | 6.68 | 2.73 | 0 | TmPyPB | 6.68 | 2.73 | 50 | LiF | 3.5 | 0.8 |  |  | 10 | 23 | 8.1 | https://doi.org/10.1002/adma.201505026
PXZ-Mes3B | CBP | 5.5 | 3.1 | 6 | 2.9 |  | 0.071 |  | 4.7 |  | 0 | TAPC | 5.4 | 2 | 80 | TAPC | 5.4 | 2 | 0 | TAPC | 5.4 | 2 | 0 | 40 | 2.18 | Balq | 5.9 | 3 | 0 | Balq | 5.9 | 3 | 30 | Liq | 2.8 | 1 |  |  | 16 | 92 | 22.8 | https://doi.org/10.1002/anie.201508270
PXZ-PXB | PEDOT:PSS | 5.6 | 2.53 | 5.2 | 2.4 |  | 0.028 | PEDOT:PSS | 5.2 | 3.3 | 40 | NPD | 5.5 | 2.4 | 35 | mCP | 5.9 | 2.4 | 10 | mCP | 5.9 | 2.4 | 0 | 20 | 3.1 | PPT | 6.7 | 3 | 10 | TPBI | 6.2 | 2.8 | 40 | LiF | 3.5 | 0.5 |  |  | 6 | 99 | 22.1 | https://doi.org/10.1039/C5TC01380A
AcPmBPX | mCBP | 5.8 | 2.9 | 5.6 | 2.13 |  | 0.05 |  | 4.7 |  | 0 | NPD | 5.5 | 2.4 | 35 | mCP | 5.9 | 2.4 | 10 | mCP | 5.9 | 2.4 | 0 | 20 | 3.1 | PPF | 6.7 | 2.7 | 10 | TPBI | 6.2 | 2.8 | 30 | LiF | 3.5 | 0.8 |  |  | 6 | 46 | 10 | https://doi.org/10.1039/C4DT03608E
t-BuCz-DBPHZ | CBP | 5.79 | 3.37 | 6 | 2.9 |  | 0.33 |  |  |  |  | NPD | 5.5 | 2.4 | 40 | NPD | 5.5 | 2.4 | 0 | NPD | 5.5 | 2.4 | 0 | 20 | 2.6 | TPBI | 6.2 | 2.8 | 40 | BCP | 6.4 | 2.9 | 20 | LiF | 3.5 | 1 |  |  | 10 | 31 | 7 | https://doi.org/10.1002/anie.201600113
TB-3PXZ | CzSi | 5.08 | 2.38 | 6 | 2.5 |  | 0.01 | PEDOT:PSS | 5.2 | 3.3 | 30 | PEDOT:PSS | 5.2 | 3.3 | 0 | PEDOT:PSS | 5.2 | 3.3 | 0 | PEDOT:PSS | 5.2 | 3.3 | 0 | 40 | 2.75 | TmPyPB | 6.68 | 2.73 | 0 | TmPyPB | 6.68 | 2.73 | 40 | Liq | 2.8 | 2 |  |  | 10 | 95 | 13.9 | https://doi.org/10.1039/C6TC01353H
TXO-PhCz | mCP | 5.78 | 3.58 | 5.9 | 2.4 |  | 0.073 | PEDOT:PSS | 5.2 | 3.3 | 30 | TAPC | 5.4 | 2 | 20 | TAPC | 5.4 | 2 | 0 | TAPC | 5.4 | 2 | 0 | 35 | 2.75 | TmPyPB | 6.68 | 2.73 | 0 | TmPyPB | 6.68 | 2.73 | 55 | LiF | 3.5 | 0.9 |  |  | 5 | 90 | 21.5 | https://doi.org/10.1002/adma.201401393
DTCBPy | CBP | 5.61 | 2.87 | 6 | 2.9 |  | 0.08 |  | 4.7 |  | 0 | NPD | 5.5 | 2.4 | 30 | TAPC | 5.4 | 2 | 20 | TAPC | 5.4 | 2 | 0 | 30 | 3.1 | PPT | 6.7 | 3 | 10 | TmPyPB | 6.68 | 2.73 | 55 | LiF | 3.5 | 1 |  |  | 5 | 91.4 | 27.2 | https://doi.org/10.1021/jacs.5b10950
m-ATP-PXZ | mCP | 5.7 | 3.1 | 5.9 | 2.4 |  | 0.04 |  | 4.7 |  | 0 | NPD | 5.5 | 2.4 | 35 | NPD | 5.5 | 2.4 | 0 | NPD | 5.5 | 2.4 | 0 | 15 | 2.6 | TPBI | 6.2 | 2.8 | 0 | TPBI | 6.2 | 2.8 | 65 | LiF | 3.5 | 0.8 |  |  | 6 | 81 | 12.6 | https://doi.org/10.1088/1468-6996/15/3/034202
3ACR-TRZ | CBP | 5.9 | 3.2 | 6 | 2.9 |  | 0.015 | PEDOT:PSS | 5.2 | 3.3 | 35 | PEDOT:PSS | 5.2 | 3.3 | 0 | PEDOT:PSS | 5.2 | 3.3 | 0 | PEDOT:PSS | 5.2 | 3.3 | 0 | 55 | 2.77 | BmPhPhB | 6.6 | 2.6 | 0 | BmPhPhB | 6.6 | 2.6 | 30 | Liq | 2.8 | 1 |  |  | 16 | 98 | 18.6 | https://doi.org/10.1063/1.4935237
DACT-II | CBP | 5.5 | 3.2 | 6 | 2.9 |  | 0.009 |  | 4.7 |  | 0 | TAPC | 5.4 | 2 | 100 | TAPC | 5.4 | 2 | 0 | TAPC | 5.4 | 2 | 0 | 40 | 3.1 | Balq | 5.9 | 3 | 0 | Balq | 5.9 | 3 | 30 | Liq | 2.8 | 1 |  |  | 9 | 100 | 29.6 | https://doi.org/10.1038/ncomms9476
PXZ-DPS | mCP | 5.59 | 2.79 | 5.9 | 2.4 |  | 0.08 |  | 4.7 |  | 0 | NPD | 5.5 | 2.4 | 35 | NPD | 5.5 | 2.4 | 0 | NPD | 5.5 | 2.4 | 0 | 20 | 2.6 | TPBI | 6.2 | 2.8 | 0 | TPBI | 6.2 | 2.8 | 60 | LiF | 3.5 | 1 |  |  | 10 | 90 | 17.5 | https://doi.org/10.1038/nphoton.2014.12
2e | 2c | 5.5 | 2.93 | 6.09 | 3.1 |  | 0.06 | HAT-CN | 9.5 | 5.7 | 10 | TBBD | 5.39 | 2.37 | 20 | TCTA | 5.7 | 2.4 | 10 | TCTA | 5.7 | 2.4 | 0 | 30 | 2.6 | TPBI | 6.2 | 2.8 | 0 | TPBI | 6.2 | 2.8 | 50 | LiF | 3.5 | 1 |  |  |  | 92 | 15.2 | https://doi.org/10.1002/anie.201506335
PXZ-TRZ | CBP | 5.5 | 3.1 | 6 | 2.9 |  | 0.07 |  | 4.7 |  | 0 | NPD | 5.5 | 2.4 | 35 | NPD | 5.5 | 2.4 | 0 | NPD | 5.5 | 2.4 | 0 | 15 | 2.6 | TPBI | 6.2 | 2.8 | 0 | TPBI | 6.2 | 2.8 | 65 | LiF | 3.5 | 0.8 |  |  | 6 | 65.7 | 12.5 | https://doi.org/10.1039/C2CC36237F
ATP-PXZ | CBP | 5.6 | 3.1 | 6 | 2.9 |  | 0.09 |  | 4.7 |  | 0 | NPD | 5.5 | 2.4 | 35 | NPD | 5.5 | 2.4 | 0 | NPD | 5.5 | 2.4 | 0 | 15 | 2.6 | TPBI | 6.2 | 2.8 | 0 | TPBI | 6.2 | 2.8 | 65 | LiF | 3.5 | 0.8 |  |  | 6 | 63 | 11.7 | https://doi.org/10.1088/1468-6996/15/3/034202
PXZPM | CBP | 5.1 | 2.42 | 6 | 2.9 |  | 0.08 |  | 4.7 |  | 0 | TAPC | 5.4 | 2 | 30 | TCTA | 5.7 | 2.4 | 5 | TCTA | 5.7 | 2.4 | 0 | 15 | 2.75 | TmPyPB | 6.68 | 2.73 | 0 | TmPyPB | 6.68 | 2.73 | 65 | LiF | 3.5 | 1 |  |  | 6 | 88 | 19.9 | https://chemistry-europe.onlinelibrary.wiley.com/doi/pdf/10.1002/chem.201601686
PXZMePM | CBP | 5.1 | 2.41 | 6 | 2.9 |  | 0.1 |  | 4.7 |  | 0 | TAPC | 5.4 | 2 | 30 | TCTA | 5.7 | 2.4 | 5 | TCTA | 5.7 | 2.4 | 0 | 15 | 2.75 | TmPyPB | 6.68 | 2.73 | 0 | TmPyPB | 6.68 | 2.73 | 65 | LiF | 3.5 | 1 |  |  | 6 | 89 | 22.2 | https://chemistry-europe.onlinelibrary.wiley.com/doi/pdf/10.1002/chem.201601686
PXZPhPM | CBP | 5.09 | 2.41 | 6 | 2.9 |  | 0.03 |  | 4.7 |  | 0 | TAPC | 5.4 | 2 | 30 | TCTA | 5.7 | 2.4 | 5 | TCTA | 5.7 | 2.4 | 0 | 15 | 2.75 | TmPyPB | 6.68 | 2.73 | 0 | TmPyPB | 6.68 | 2.73 | 65 | LiF | 3.5 | 1 |  |  | 6 | 91 | 24.6 | https://chemistry-europe.onlinelibrary.wiley.com/doi/pdf/10.1002/chem.201601686
PPZ-3TPT | mCP | 4.85 | 2.2 | 5.9 | 2.4 |  | 0.3 |  | 4.7 |  | 0 | NPD | 5.5 | 2.4 | 40 | NPD | 5.5 | 2.4 | 0 | NPD | 5.5 | 2.4 | 0 | 20 | 2.6 | TPBI | 6.2 | 2.8 | 0 | TPBI | 6.2 | 2.8 | 60 | LiF | 3.5 | 1 |  |  | 10 | 42 | 8 | https://doi.org/10.1038/nphoton.2014.12
PTZ-TRZ | mCBP | 5.5 | 3 | 5.6 | 2.13 |  | 0.18 |  | 4.7 |  | 0 | NPD | 5.5 | 2.4 | 35 | NPD | 5.5 | 2.4 | 0 | NPD | 5.5 | 2.4 | 0 | 15 | 2.6 | TPBI | 6.2 | 2.8 | 0 | TPBI | 6.2 | 2.8 | 65 | LiF | 3.5 | 0.8 |  |  | 2 | 65.8 | 10.8 | https://doi.org/10.1021/acs.jpcc.8b04395
ACRDSO2 | CBP | 5.26 | 2.65 | 6 | 2.9 |  | 0.058 | PEDOT:PSS | 5.2 | 3.3 | 40 | PEDOT:PSS | 5.2 | 3.3 | 0 | PEDOT:PSS | 5.2 | 3.3 | 0 | PEDOT:PSS | 5.2 | 3.3 | 0 | 40 | 2.75 | TmPyPB | 6.68 | 2.73 | 0 | TmPyPB | 6.68 | 2.73 | 50 | LiF | 3.5 | 0.8 |  |  | 6 | 71 | 19.2 | https://doi.org/10.1002/adma.201503225
bis-PXZ-TDZ | DPEPO | 5.6 | 3.2 | 6.53 | 2.48 |  | 0.11 |  | 4.7 |  | 0 | NPD | 5.5 | 2.4 | 35 | NPD | 5.5 | 2.4 | 0 | NPD | 5.5 | 2.4 | 0 | 15 | 2.6 | TPBI | 6.2 | 2.8 | 0 | TPBI | 6.2 | 2.8 | 65 | LiF | 3.5 | 0.8 |  |  | 6 | 65.8 | 10 | https://doi.org/10.1021/acs.jpcc.5b07798
Px2BP | mCP | 5.44 | 2.92 | 5.9 | 2.4 |  | 0.01 |  | 4.7 |  | 0 | NPD | 5.5 | 2.4 | 35 | NPD | 5.5 | 2.4 | 0 | NPD | 5.5 | 2.4 | 0 | 20 | 2.6 | TPBI | 6.2 | 2.8 | 0 | TPBI | 6.2 | 2.8 | 65 | LiF | 3.5 | 0.8 |  |  | 6 | 70 | 10.7 | https://doi.org/10.1002/anie.201402992
PxPmBPX | mCBP | 5.6 | 2.8 | 5.6 | 2.13 |  | 0.02 |  | 4.7 |  | 0 | NPD | 5.5 | 2.4 | 35 | mCP | 5.9 | 2.4 | 10 | mCP | 5.9 | 2.4 | 0 | 20 | 3.1 | PPF | 6.7 | 2.7 | 10 | TPBI | 6.2 | 2.8 | 30 | LiF | 3.5 | 0.8 |  |  | 6 | 57 | 11.3 | https://doi.org/10.1039/C4DT03608E
DHPZ-2BI | mCBP | 5.3 | 2.85 | 5.6 | 2.13 |  | 0.19 |  | 4.7 |  | 0 | NPD | 5.5 | 2.4 | 35 | NPD | 5.5 | 2.4 | 0 | NPD | 5.5 | 2.4 | 0 | 15 | 2.6 | TPBI | 6.2 | 2.8 | 0 | TPBI | 6.2 | 2.8 | 65 | LiF | 3.5 | 0.8 |  |  | 6 | 67.6 | 12 | https://doi.org/10.1039/C4TC02530J
DHPZ-2BN | mCBP | 5.34 | 3.02 | 5.6 | 2.13 |  | 0.1 |  | 4.7 |  | 0 | NPD | 5.5 | 2.4 | 35 | NPD | 5.5 | 2.4 | 0 | NPD | 5.5 | 2.4 | 0 | 15 | 2.6 | TPBI | 6.2 | 2.8 | 0 | TPBI | 6.2 | 2.8 | 65 | LiF | 3.5 | 0.8 |  |  | 6 | 35.2 | 6 | https://doi.org/10.1039/C4TC02530J
p-PX2BBP | mCBP | 5.62 | 3.13 | 5.6 | 2.13 |  | 0.06 |  | 4.7 |  | 0 | NPD | 5.5 | 2.4 | 35 | NPD | 5.5 | 2.4 | 0 | NPD | 5.5 | 2.4 | 0 | 20 | 2.6 | TPBI | 6.2 | 2.8 | 0 | TPBI | 6.2 | 2.8 | 65 | LiF | 3.5 | 0.8 |  |  | 6 | 36 | 6.9 | https://doi.org/10.1002/anie.201402992
pAcBP | TAPC:TCTA | 5.48 | 2.71 | 5.83 | 2.43 |  | 0.1 | PEDOT:PSS | 5.2 | 3.3 | 40 | PEDOT:PSS | 5.2 | 3.3 | 0 | PEDOT:PSS | 5.2 | 3.3 | 0 | PEDOT:PSS | 5.2 | 3.3 | 0 | 40 | 2.75 | TmPyPB | 6.68 | 2.73 | 0 | TmPyPB | 6.68 | 2.73 | 50 | LiF | 3.5 | 0.8 |  |  | 10 | 46 | 9.3 | https://doi.org/10.1002/adma.201505026
TXO-TPA | mCP | 5.37 | 3.49 | 5.9 | 2.4 |  | 0.052 | PEDOT:PSS | 5.2 | 3.3 | 30 | TAPC | 5.4 | 2 | 20 | TAPC | 5.4 | 2 | 0 | TAPC | 5.4 | 2 | 0 | 35 | 2.75 | TmPyPB | 6.68 | 2.73 | 0 | TmPyPB | 6.68 | 2.73 | 55 | LiF | 3.5 | 0.9 |  |  | 5 | 83 | 18.5 | https://doi.org/10.1002/adma.201401393
bis-PXZ-TRZ | mCBP | 5.7 | 3.4 | 5.6 | 2.13 |  | 0.054 |  | 4.7 |  | 0 | NPD | 5.5 | 2.4 | 35 | NPD | 5.5 | 2.4 | 0 | NPD | 5.5 | 2.4 | 0 | 15 | 2.8 | TPBI | 6.2 | 2.8 | 0 | TPBI | 6.2 | 2.8 | 65 | LiF | 3.5 | 0.8 |  |  | 6 | 64 | 9.1 | https://doi.org/10.1021/cm402428a
tri-PXZ-TRZ | mCBP | 5.7 | 3.4 | 5.6 | 2.13 |  | 0.065 |  | 4.7 |  | 0 | NPD | 5.5 | 2.4 | 35 | NPD | 5.5 | 2.4 | 0 | NPD | 5.5 | 2.4 | 0 | 15 | 2.8 | TPBI | 6.2 | 2.8 | 0 | TPBI | 6.2 | 2.8 | 65 | LiF | 3.5 | 0.8 |  |  | 6 | 58 | 13.3 | https://doi.org/10.1021/cm402428a
PPZ-DPO | mCP | 4.92 | 2.49 | 5.9 | 2.4 |  | 0.08 |  | 4.7 |  | 0 | NPD | 5.5 | 2.4 | 40 | NPD | 5.5 | 2.4 | 0 | NPD | 5.5 | 2.4 | 0 | 20 | 2.8 | TPBI | 6.2 | 2.8 | 0 | TPBI | 6.2 | 2.8 | 60 | LiF | 3.5 | 1 |  |  | 10 | 49 | 9 | https://doi.org/10.1038/nphoton.2014.12
PXZDSO2 | CBP | 5.06 | 2.67 | 6 | 2.9 |  | 0.048 | HAT-CN | 9.5 | 5.7 | 5 | TAPC | 5.4 | 2 | 20 | TAPC | 5.4 | 2 | 0 | TAPC | 5.4 | 2 | 0 | 35 | 2.75 | TmPyPB | 6.68 | 2.73 | 0 | TmPyPB | 6.68 | 2.73 | 55 | LiF | 3.5 | 1 |  |  | 6 | 62 | 16.7 | https://doi.org/10.1002/adma.201503225
DPXZ-as-TAZ | CBP | 5.08 | 2.92 | 6 | 2.9 |  | 0.08 |  | 4.7 |  | 0 | TAPC | 5.4 | 2 | 30 | TCTA | 5.7 | 2.4 | 5 | TCTA | 5.7 | 2.4 | 0 | 15 | 2.75 | TmPyPB | 6.68 | 2.73 | 0 | TmPyPB | 6.68 | 2.73 | 65 | LiF | 3.5 | 0.8 |  |  | 1.5 | 43 | 9.6 | https://doi.org/10.1039/C6TC02702D
TPXZ-as-TAZ | CBP | 5.08 | 2.99 | 6 | 2.9 |  | 0.03 |  | 4.7 |  | 0 | TAPC | 5.4 | 2 | 30 | TCTA | 5.7 | 2.4 | 5 | TCTA | 5.7 | 2.4 | 0 | 15 | 2.75 | TmPyPB | 6.68 | 2.73 | 0 | TmPyPB | 6.68 | 2.73 | 65 | LiF | 3.5 | 0.8 |  |  | 1.5 | 53 | 13 | https://doi.org/10.1039/C6TC02702D
b4 | CBP | 5.9 | 3.4 | 6 | 2.9 |  | 0.07 | HAT-CN | 9.5 | 5.7 | 10 | Tris-PcZ | 5.6 | 2.1 | 30 | Tris-PcZ | 5.6 | 2.1 | 0 | Tris-PcZ | 5.6 | 2.1 | 0 | 30 | 2.8 | T2T | 6.5 | 2.9 | 10 | Bpy-TP2 | 5.7 | 2.7 | 40 | LiF | 3.5 | 0.8 |  |  | 1 | 50 | 6.9 | https://doi.org/10.1021/ja510144h
m-PX2BBP | mCP | 5.64 | 3.03 | 5.9 | 2.4 |  | 0.1 |  | 4.7 |  | 0 | NPD | 5.5 | 2.4 | 35 | NPD | 5.5 | 2.4 | 0 | NPD | 5.5 | 2.4 | 0 | 20 | 2.6 | TPBI | 6.2 | 2.8 | 0 | TPBI | 6.2 | 2.8 | 40 | LiF | 3.5 | 0.8 |  |  | 6 | 71 | 4.2 | https://doi.org/10.1002/anie.201402992
MeODP-DBPHZ | CBP | 5.3 | 2.2 | 6 | 2.9 |  | 0.19 |  | 4.7 |  | 0 | NPD | 5.5 | 2.4 | 40 | NPD | 5.5 | 2.4 | 0 | NPD | 5.5 | 2.4 | 0 | 20 | 2.6 | TPBI | 6.2 | 2.8 | 20 | BCP | 7 | 3.5 | 20 | LiF | 3.5 | 1 |  |  | 10 | 58 | 10 | https://doi.org/10.1002/anie.201600113
PPZ-DPS | mCP | 5.1 | 2.69 | 5.9 | 2.4 |  | 0.08 |  | 4.7 |  | 0 | NPD | 5.5 | 2.4 | 40 | NPD | 5.5 | 2.4 | 0 | NPD | 5.5 | 2.4 | 0 | 20 | 2.6 | TPBI | 6.2 | 2.8 | 0 | TPBI | 6.2 | 2.8 | 60 | LiF | 3.5 | 1 |  |  | 10 | 20 | 5 | https://doi.org/10.1038/nphoton.2014.12
DHPZ-2BTZ | mCBP | 5.3 | 2.92 | 5.6 | 2.13 |  | 0 |  | 4.7 |  | 0 | NPD | 5.5 | 2.4 | 35 | NPD | 5.5 | 2.4 | 0 | NPD | 5.5 | 2.4 | 0 | 15 | 2.6 | TPBI | 6.2 | 2.8 | 0 | TPBI | 6.2 | 2.8 | 65 | LiF | 3.5 | 0.8 |  |  | 6 | 33 | 5 | https://doi.org/10.1039/C4TC02530J
HAP-3TPA | 26mCPy | 5.6 | 3.4 | 6 | 2.3 |  | 0.17 |  | 4.7 |  | 0 | NPD | 5.5 | 2.4 | 60 | NPD | 5.5 | 2.4 | 0 | NPD | 5.5 | 2.4 | 0 | 20 | 2.6 | Bphen | 6.4 | 3 | 0 | Bphen | 6.4 | 3 | 40 | Mg:Ag | 4.12 | 100 |  |  | 6 | 91 | 17.5 | https://doi.org/10.1002/adma.201300575
POZ-DBPHZ | CBP | 5.36 | 3.38 | 6 | 2.9 |  | 0.08 |  | 4.7 |  | 0 | NPD | 5.5 | 2.4 | 40 | NPD | 5.5 | 2.4 | 0 | NPD | 5.5 | 2.4 | 0 | 20 | 2.6 | TPBI | 6.2 | 2.8 | 20 | BCP | 7 | 3.5 | 20 | LiF | 3.5 | 1 |  |  | 10 | 79 | 16 | https://doi.org/10.1002/anie.201600113
b2 | CBP | 5.7 | 3.4 | 6 | 2.9 |  | 0.22 | HAT-CN | 9.5 | 5.7 | 10 | Tris-PcZ | 5.6 | 2.1 | 30 | Tris-PcZ | 5.6 | 2.1 | 0 | Tris-PcZ | 5.6 | 2.1 | 0 | 30 | 2.8 | T2T | 6.5 | 2.9 | 10 | Bpy-TP2 | 5.7 | 2.7 | 40 | LiF | 3.5 | 0.8 |  |  | 1 | 76 | 9 | https://doi.org/10.1021/ja510144h
red-1b | neat | 5.4 | 3.2 | 5.4 | 3.2 |  | 0.4 | PEDOT:PSS | 5.2 | 3.3 | 35 | PVK | 5.8 | 2.2 | 25 | PVK | 5.8 | 2.2 | 0 | PVK | 5.8 | 2.2 | 0 | 30 | 2.6 | TPBI | 6.2 | 2.8 | 0 | TPBI | 6.2 | 2.8 | 20 | CsF | 2.8 | 1 |  |  | 100 | 28 | 1.75 | https://doi.org/10.1021/am508574m
TPA-DCCB | neat | 5.3 | 3.52 | 5.3 | 3.52 |  | 0.13 |  | 4.7 |  | 0 | NPD | 5.5 | 2.4 | 80 | TCTA | 5.7 | 2.4 | 5 | TCTA | 5.7 | 2.4 | 0 | 20 | 2.8 | TPBI | 6.2 | 2.8 | 0 | TPBI | 6.2 | 2.8 | 20 | LiF | 3.5 | 0.5 |  |  | 100 | 14 | 9.8 | https://doi.org/10.1002/anie.201506687
NAI-DMAC | mCPCN | 5.41 | 2.99 | 5.8 | 2.24 |  | 0.09 | MoO3 | 9.7 | 6.7 | 2 | TAPC | 5.4 | 2 | 70 | mCP | 5.9 | 2.4 | 10 | mCP | 5.9 | 2.4 | 0 | 20 | 2.95 | 3TPYMB | 6.67 | 3.32 | 0 | 3TPYMB | 6.67 | 3.32 | 70 | LiF | 3.5 | 0.5 |  |  | 1.5 | 59.9 | 23.4 | https://doi.org/10.1002/adma.201704961
NAI-DPAC | mCPCN | 5.52 | 3.05 | 5.8 | 2.24 |  | 0.17 | MoO3 | 9.7 | 6.7 | 2 | TAPC | 5.4 | 2 | 70 | mCP | 5.9 | 2.4 | 10 | mCP | 5.9 | 2.4 | 0 | 20 | 2.95 | 3TPYMB | 6.67 | 3.32 | 0 | 3TPYMB | 6.67 | 3.32 | 70 | LiF | 3.5 | 0.5 |  |  | 6 | 78.9 | 29.2 | https://doi.org/10.1002/adma.201704961
2DPyM-mDTC | mCBP | 5.63 | 2.89 | 5.6 | 2.13 |  | 0.11 |  | 4.7 |  | 0 | NPD | 5.5 | 2.4 | 30 | TAPC | 5.4 | 2 | 20 | TAPC | 5.4 | 2 | 0 | 30 | 2.75 | TmPyPB | 6.68 | 2.73 | 0 | TmPyPB | 6.68 | 2.73 | 60 | LiF | 3.5 | 0.8 |  |  | 7 | 59 | 12.8 | https://doi.org/10.1021/jacs.7b03848
2DPyM-pDTC | mCBP | 5.76 | 2.76 | 5.6 | 2.13 |  | 0.02 |  | 4.7 |  | 0 | NPD | 5.5 | 2.4 | 30 | TAPC | 5.4 | 2 | 20 | mCBP | 5.6 | 2.13 | 10 | 30 | 2.8 | DPEPO | 6.53 | 2.48 | 5 | TmPyPB | 6.68 | 2.73 | 60 | LiF | 3.5 | 0.8 |  |  | 7 | 98 | 31.9 | https://doi.org/10.1021/jacs.7b03848
2CzPN | mCP | 5.8 | 3 | 5.9 | 2.4 |  | 0.09 |  | 4.7 |  | 0 | NPD | 5.5 | 2.4 | 35 | mcP | 5.9 | 2.4 | 10 | mcP | 5.9 | 2.4 | 0 | 15 | 3.1 | PPT | 6.7 | 3 | 10 | TPBI | 6.2 | 2.8 | 40 | LiF | 3.5 | 0.8 |  |  | 6 | 89 | 13.6 | https://doi.org/10.1021/acsami.6b00286
DCzBN1 | DPEPO | 5.86 | 2.52 | 6.53 | 2.48 |  | 0.31 |  | 4.7 |  | 0 | TAPC | 5.4 | 2 | 40 | mcP | 5.9 | 2.4 | 10 | mcP | 5.9 | 2.4 | 0 | 20 | 2.8 | DPEPO | 6.53 | 2.48 | 5 | TPBI | 6.2 | 2.8 | 30 | LiF | 3.5 | 0.8 |  |  | 10 | 28 | 2.5 | https://doi.org/10.1002/adfm.201706023
DCzBN2 | DPEPO | 5.72 | 2.54 | 6.53 | 2.48 |  | 0.22 |  | 4.7 |  | 0 | TAPC | 5.4 | 2 | 40 | mcP | 5.9 | 2.4 | 10 | mcP | 5.9 | 2.4 | 0 | 20 | 2.8 | DPEPO | 6.53 | 2.48 | 5 | TPBI | 6.2 | 2.8 | 30 | LiF | 3.5 | 0.8 |  |  | 10 | 66 | 7.7 | https://doi.org/10.1002/adfm.201706023
DCzBN3 | DPEPO | 5.72 | 2.49 | 6.53 | 2.48 |  | 0.26 |  | 4.7 |  | 0 | TAPC | 5.4 | 2 | 40 | mcP | 5.9 | 2.4 | 10 | mcP | 5.9 | 2.4 | 0 | 20 | 2.8 | DPEPO | 6.53 | 2.48 | 5 | TPBI | 6.2 | 2.8 | 30 | LiF | 3.5 | 0.8 |  |  | 10 | 76 | 10.3 | https://doi.org/10.1002/adfm.201706023
DCzBN4 | DPEPO | 5.46 | 2.43 | 6.53 | 2.48 |  | 0.14 |  | 4.7 |  | 0 | TAPC | 5.4 | 2 | 40 | mcP | 5.9 | 2.4 | 10 | mcP | 5.9 | 2.4 | 0 | 20 | 2.8 | DPEPO | 6.53 | 2.48 | 5 | TPBI | 6.2 | 2.8 | 30 | LiF | 3.5 | 0.8 |  |  | 10 | 86 | 18 | https://doi.org/10.1002/adfm.201706023
MA-TA | CzSi | 5.12 | 1.69 | 6 | 2.5 |  | 0.072 | PEDOT:PSS | 5.2 | 3.3 | 30 | PVK | 5.8 | 2.2 | 15 | PVK | 5.8 | 2.2 | 0 | PVK | 5.8 | 2.2 | 0 | 35 | 3.36 | TSPO1 | 6.8 | 2.5 | 15 | TPBI | 6.2 | 2.8 | 50 | Liq | 2.8 | 1 |  |  | 10 | 83 | 22.1 | https://onlinelibrary.wiley.com/doi/full/10.1002/adma.201705641
FA-TA | CzSi | 5.2 | 1.68 | 6 | 2.5 |  | 0.094 | PEDOT:PSS | 5.2 | 3.3 | 30 | PVK | 5.8 | 2.2 | 15 | PVK | 5.8 | 2.2 | 0 | PVK | 5.8 | 2.2 | 0 | 35 | 3.36 | TSPO1 | 6.8 | 2.5 | 15 | TPBI | 6.2 | 2.8 | 50 | Liq | 2.8 | 1 |  |  | 10 | 76 | 11.2 | https://onlinelibrary.wiley.com/doi/full/10.1002/adma.201705641
PA-TA | CzSi | 5.32 | 1.67 | 6 | 2.5 |  | 0.124 | PEDOT:PSS | 5.2 | 3.3 | 30 | PVK | 5.8 | 2.2 | 15 | PVK | 5.8 | 2.2 | 0 | PVK | 5.8 | 2.2 | 0 | 35 | 3.36 | TSPO1 | 6.8 | 2.5 | 15 | TPBI | 6.2 | 2.8 | 50 | Liq | 2.8 | 1 |  |  | 10 | 70 | 6.7 | https://onlinelibrary.wiley.com/doi/full/10.1002/adma.201705641
DCPPr-aNDPA | CBP | 5.25 | 3.64 | 6 | 2.9 |  | 0.07 | HAT-CN | 9.5 | 5.7 | 5 | TAPC | 5.4 | 2 | 50 | TCTA | 5.7 | 2.4 | 5 | TCTA | 5.7 | 2.4 | 0 | 20 | 2.75 | TmPyPB | 6.68 | 2.73 | 40 | TmPyPB | 6.68 | 2.73 | 0 | LiF | 3.5 | 1 |  |  | 3 | 90 | 31.5 | https://onlinelibrary.wiley.com/doi/epdf/10.1002/anie.202111172
DCPPr-bNDPA | CBP | 5.31 | 3.65 | 6 | 2.9 |  | 0.08 | HAT-CN | 9.5 | 5.7 | 5 | TAPC | 5.4 | 2 | 50 | TCTA | 5.7 | 2.4 | 5 | TCTA | 5.7 | 2.4 | 0 | 20 | 2.75 | TmPyPB | 6.68 | 2.73 | 40 | TmPyPB | 6.68 | 2.73 | 0 | LiF | 3.5 | 1 |  |  | 3 | 77 | 27.1 | https://onlinelibrary.wiley.com/doi/epdf/10.1002/anie.202111172
DCPPr-TPA | CBP | 5.31 | 3.65 | 6 | 2.9 |  | 0.08 | HAT-CN | 9.5 | 5.7 | 5 | TAPC | 5.4 | 2 | 50 | TCTA | 5.7 | 2.4 | 5 | TCTA | 5.7 | 2.4 | 0 | 20 | 2.75 | TmPyPB | 6.68 | 2.73 | 40 | TmPyPB | 6.68 | 2.73 | 0 | LiF | 3.5 | 1 |  |  | 3 | 76 | 27.5 | https://onlinelibrary.wiley.com/doi/epdf/10.1002/anie.202111172
DCPPr-DBPPA | CBP | 5.31 | 3.65 | 6 | 2.9 |  | 0.08 | HAT-CN | 9.5 | 5.7 | 5 | TAPC | 5.4 | 2 | 50 | TCTA | 5.7 | 2.4 | 5 | TCTA | 5.7 | 2.4 | 0 | 20 | 2.75 | TmPyPB | 6.68 | 2.73 | 40 | TmPyPB | 6.68 | 2.73 | 0 | LiF | 3.5 | 1 |  |  | 3 | 73 | 25.4 | https://onlinelibrary.wiley.com/doi/epdf/10.1002/anie.202111172
NAI-R1 | mCP | 5.04 | 2.59 | 5.9 | 2.4 |  | 0.09 | PEDOT:PSS | 5.2 | 3.3 | 30 | PEDOT:PSS | 5.2 | 3.3 | 0 | PEDOT:PSS | 5.2 | 3.3 | 0 | PEDOT:PSS | 5.2 | 3.3 | 0 | 35 | 2.75 | TmPyPB | 6.68 | 2.73 | 70 | TmPyPB | 6.68 | 2.73 | 0 | Liq | 2.8 | 1 |  |  | 1.5 | 63 | 9 | https://onlinelibrary.wiley.com/doi/full/10.1002/adma.201901404
NAI-R2 | mCP | 5.04 | 2.56 | 5.9 | 2.4 |  | 0.092 | PEDOT:PSS | 5.2 | 3.3 | 30 | PEDOT:PSS | 5.2 | 3.3 | 0 | PEDOT:PSS | 5.2 | 3.3 | 0 | PEDOT:PSS | 5.2 | 3.3 | 0 | 35 | 2.75 | TmPyPB | 6.68 | 2.73 | 70 | TmPyPB | 6.68 | 2.73 | 0 | Liq | 2.8 | 1 |  |  | 1.5 | 65 | 11.5 | https://onlinelibrary.wiley.com/doi/full/10.1002/adma.201901404
NAI-R3 | mCP | 4.96 | 2.54 | 5.9 | 2.4 |  | 0.058 | PEDOT:PSS | 5.2 | 3.3 | 30 | PEDOT:PSS | 5.2 | 3.3 | 0 | PEDOT:PSS | 5.2 | 3.3 | 0 | PEDOT:PSS | 5.2 | 3.3 | 0 | 70 | 2.75 | TmPyPB | 6.68 | 2.73 | 70 | TmPyPB | 6.68 | 2.73 | 0 | Liq | 2.8 | 1 |  |  | 1.5 | 66 | 22.5 | https://onlinelibrary.wiley.com/doi/full/10.1002/adma.201901404
T-DA-1 | mCBP | 5.53 | 3.5 | 5.6 | 2.13 |  | 0.16 |  | 4.7 |  | 0 | TAPC | 5.4 | 2 | 40 | mcP | 5.9 | 2.4 | 5 | mcP | 5.9 | 2.4 | 0 | 20 | 2.76 | B3PyMPM | 6.8 | 3.2 | 50 | B3PyMPM | 6.8 | 3.2 | 0 | LiF | 3.5 | 1 |  |  | 10 | 78 | 22.62 | https://doi.org/10.1002/adfm.202002681
T-DA-2 | mCBP | 5.5 | 3.62 | 5.6 | 2.13 |  | 0.02 |  | 4.7 |  | 0 | TAPC | 5.4 | 2 | 40 | mcP | 5.9 | 2.4 | 5 | mcP | 5.9 | 2.4 | 0 | 20 | 2.76 | B3PyMPM | 6.8 | 3.2 | 50 | B3PyMPM | 6.8 | 3.2 | 0 | LiF | 3.5 | 1 |  |  | 10 | 89 | 26.26 | https://doi.org/10.1002/adfm.202002681
C-DA-1 | mCBP | 5.44 | 3.48 | 5.6 | 2.13 |  | 0.05 |  | 4.7 |  | 0 | TAPC | 5.4 | 2 | 40 | mcP | 5.9 | 2.4 | 5 | mcP | 5.9 | 2.4 | 0 | 20 | 2.76 | B3PyMPM | 6.8 | 3.2 | 50 | B3PyMPM | 6.8 | 3.2 | 0 | LiF | 3.5 | 1 |  |  | 10 | 12 | 3.52 | https://doi.org/10.1002/adfm.202002681
C-DA-2 | mCBP | 5.4 | 3.58 | 5.6 | 2.13 |  | 0.02 |  | 4.7 |  | 0 | TAPC | 5.4 | 2 | 40 | mcP | 5.9 | 2.4 | 5 | mcP | 5.9 | 2.4 | 0 | 20 | 2.76 | B3PyMPM | 6.8 | 3.2 | 50 | B3PyMPM | 6.8 | 3.2 | 0 | LiF | 3.5 | 1 |  |  | 10 | 14 | 3.13 | https://doi.org/10.1002/adfm.202002681
BPI-PhPXZ | CBP | 4.86 | 2.89 | 6 | 2.9 |  | 0.03 | HAT-CN | 9.5 | 5.7 | 5 | TAPC | 5.4 | 2 | 50 | TCTA | 5.7 | 2.4 | 5 | TCTA | 5.7 | 2.4 | 0 | 20 | 2.75 | TmPyPB | 6.68 | 2.73 | 40 | TmPyPB | 6.68 | 2.73 | 0 | LiF | 3.5 | 1 |  |  | 20 | 96.3 | 18.1 | https://onlinelibrary.wiley.com/doi/epdf/10.1002/adom.202001764
BPI-PhDMAC | CBP | 5.07 | 2.91 | 6 | 2.9 |  | 0.02 | HAT-CN | 9.5 | 5.7 | 5 | TAPC | 5.4 | 2 | 50 | TCTA | 5.7 | 2.4 | 5 | TCTA | 5.7 | 2.4 | 0 | 20 | 2.75 | TmPyPB | 6.68 | 2.73 | 40 | TmPyPB | 6.68 | 2.73 | 0 | LiF | 3.5 | 1 |  |  | 20 | 64.2 | 6.6 | https://onlinelibrary.wiley.com/doi/epdf/10.1002/adom.202001764
Da-CNBPz | CBP | 5.5 | 3.7 | 6 | 2.9 |  | 0.11 | HAT-CN | 9.5 | 5.7 | 10 | TAPC | 5.4 | 2 | 45 | TCTA | 5.7 | 2.4 | 5 | TCTA | 5.7 | 2.4 | 0 | 15 | 2.76 | B3PyMPM | 6.8 | 3.2 | 60 | B3PyMPM | 6.8 | 3.2 | 0 | Liq | 2.8 | 1 |  |  | 6 | 72 | 15 | https://onlinelibrary.wiley.com/doi/abs/10.1002/adom.201701147
Ac-CNBPz | CBP | 5.6 | 3.7 | 6 | 2.9 |  | 0.03 | HAT-CN | 9.5 | 5.7 | 10 | TAPC | 5.4 | 2 | 45 | TCTA | 5.7 | 2.4 | 5 | TCTA | 5.7 | 2.4 | 0 | 15 | 2.76 | B3PyMPM | 6.8 | 3.2 | 60 | B3PyMPM | 6.8 | 3.2 | 0 | Liq | 2.8 | 1 |  |  | 6 | 67 | 16.2 | https://onlinelibrary.wiley.com/doi/abs/10.1002/adom.201701147
Da-CNBQx | CBP | 5.5 | 3.6 | 6 | 2.9 |  | 0.18 | HAT-CN | 9.5 | 5.7 | 10 | TAPC | 5.4 | 2 | 45 | TCTA | 5.7 | 2.4 | 5 | TCTA | 5.7 | 2.4 | 0 | 15 | 2.76 | B3PyMPM | 6.8 | 3.2 | 60 | B3PyMPM | 6.8 | 3.2 | 0 | Liq | 2.8 | 1 |  |  | 6 | 85 | 20 | https://onlinelibrary.wiley.com/doi/abs/10.1002/adom.201701147
Ac-CNBQx | CBP | 5.5 | 3.7 | 6 | 2.9 |  | 0.1 | HAT-CN | 9.5 | 5.7 | 10 | TAPC | 5.4 | 2 | 45 | TCTA | 5.7 | 2.4 | 5 | TCTA | 5.7 | 2.4 | 0 | 15 | 2.76 | B3PyMPM | 6.8 | 3.2 | 60 | B3PyMPM | 6.8 | 3.2 | 0 | Liq | 2.8 | 1 |  |  | 6 | 75 | 14 | https://onlinelibrary.wiley.com/doi/abs/10.1002/adom.201701147
QAFCN | DPEPO | 5.7 | 2.1 | 6.53 | 2.48 |  | 0.19 | HAT-CN | 9.5 | 5.7 | 10 | TAPC | 5.4 | 2 | 40 | TCTA | 5.7 | 2.4 | 10 | TCTA | 5.7 | 2.4 | 0 | 20 | 2.8 | DPEPO | 6.53 | 2.48 | 5 | 3TPYMB | 6.67 | 3.32 | 40 | Liq | 2.8 | 2 |  |  | 12 | 71 | 17.9 | https://onlinelibrary.wiley.com/doi/epdf/10.1002/adom.201901150
PXZ-PQM | DCzDPy | 5.43 | 3.04 | 5.6 | 2.5 |  | 0.03 |  | 4.7 |  | 0 | TAPC | 5.4 | 2 | 45 | TCTA | 5.7 | 2.4 | 10 | TCTA | 5.7 | 2.4 | 0 | 20 | 2.76 | B3PyMPM | 6.8 | 3.2 | 50 | B3PyMPM | 6.8 | 3.2 | 0 | LiF | 3.5 | 1 |  |  | 5 | 70 | 20.4 | https://pubs.rsc.org/en/content/articlelanding/2020/TC/c9tc05892c
DPXZ-PQM | DCzDPy | 5.46 | 3.09 | 5.6 | 2.5 |  | 0.02 |  | 4.7 |  | 0 | TAPC | 5.4 | 2 | 45 | TCTA | 5.7 | 2.4 | 10 | TCTA | 5.7 | 2.4 | 0 | 20 | 2.76 | B3PyMPM | 6.8 | 3.2 | 50 | B3PyMPM | 6.8 | 3.2 | 0 | LiF | 3.5 | 1 |  |  | 5 | 88 | 26 | https://pubs.rsc.org/en/content/articlelanding/2020/TC/c9tc05892c
DPXZ-DPPM | DCzDPy | 5.49 | 3.24 | 5.6 | 2.5 |  | 0.05 |  | 4.7 |  | 0 | TAPC | 5.4 | 2 | 45 | TCTA | 5.7 | 2.4 | 10 | TCTA | 5.7 | 2.4 | 0 | 20 | 2.76 | B3PyMPM | 6.8 | 3.2 | 50 | B3PyMPM | 6.8 | 3.2 | 0 | LiF | 3.5 | 1 |  |  | 5 | 61 | 11.5 | https://pubs.rsc.org/en/content/articlelanding/2020/TC/c9tc05892c
Ac-BIP | DPEPO | 5.7 | 2.6 | 6.53 | 2.48 |  | 0.43 | PPBI | 5.8 |  | 20 | TAPC | 5.4 | 2 | 20 | mcP | 5.9 | 2.4 | 5 | mcP | 5.9 | 2.4 | 0 | 20 | 2.76 | B3PyMPM | 6.8 | 3.2 | 50 | B3PyMPM | 6.8 | 3.2 | 0 | LiF | 3.5 | 0.5 |  |  | 10 | 46 | 2.64 | https://onlinelibrary.wiley.com/doi/epdf/10.1002/adom.201801282
PXZ-BIP | DPEPO | 5.85 | 3.22 | 6.53 | 2.48 |  | 0.22 | PPBI | 5.8 |  | 20 | TAPC | 5.4 | 2 | 20 | mcP | 5.9 | 2.4 | 5 | mcP | 5.9 | 2.4 | 0 | 20 | 2.76 | B3PyMPM | 6.8 | 3.2 | 50 | B3PyMPM | 6.8 | 3.2 | 0 | LiF | 3.5 | 0.5 |  |  | 10 | 80 | 20.1 | https://onlinelibrary.wiley.com/doi/epdf/10.1002/adom.201801282
PXZ-IP | DPEPO | 5.6 | 2.75 | 6.53 | 2.48 |  | 0.32 | PPBI | 5.8 |  | 20 | TAPC | 5.4 | 2 | 20 | mcP | 5.9 | 2.4 | 5 | mcP | 5.9 | 2.4 | 0 | 20 | 2.76 | B3PyMPM | 6.8 | 3.2 | 50 | B3PyMPM | 6.8 | 3.2 | 0 | LiF | 3.5 | 0.5 |  |  | 10 | 27 | 5.93 | https://onlinelibrary.wiley.com/doi/epdf/10.1002/adom.201801282